## unit
123.xlsx
device | 39 | 2 | 2
Start time |  | 2025-10-14 11:54:36 |  | End time |  | 2025-10-14 13:06:27
NDA file path
List of unit plans
Time | Current | Voltage | Capacity | Energy | Power | Internal resistance | Temperature | Air pressure
hh:mm:ss | A | V | Ah | Wh | W | mΩ | ℃ | kPa

## test
Test information
Start step ID |  | 1 | Volt. upper |  | - | P/N |  | 2025-10-14 11-54-36
Cycle count |  | 1 | Volt. lower |  | - | Builder |  | -
Record settings |  | 0s/0V/0A | Curr. upper |  | - | Remarks |  | -
Voltage range |  | 5V | Curr. lower |  | - | - |  | -
Current range |  | +20/-20A | Start time |  | 2025-10-14 11:54:36 | Barcode
Active material |  | - | Nominal capacity |  | -
Step plan
Step Index | Step Name | Step Time(hh:mm:ss.ms) | Voltage(V) | C-rate(C) | Current(A) | Cut-off voltage (V) | Cut-off C-rate(C) | Cut-off curr.(A) | Energy(Wh) | -ΔV(V) | Power(W) | Resistance(mΩ) | Capacity(Ah) | Record settings | Aux.CH recording condition | Max Vi(V) | Min Vi(V) | Max Ti(℃) | Min Ti(℃) | Segment record1 | Segment record2 | Current range (A)
1 | CCCV Chg |  | 4.2 |  | 2.6 |  |  | 0.06
2 | Rest | 00:10:00.000
3 | CC DChg |  |  |  | 2.6 | 2.75
4 | Rest | 00:10:00.000
5 | End

## cycle
Cycle Index | Chg. Cap.(Ah) | DChg. Cap.(Ah) | Chg.-DChg. Eff(%) | Chg. Energy(Wh) | DChg. Energy(Wh) | Chg. Time | DChg. Time
1 | 0.0218 | 1.7284 | 7930.78 | 0.0915 | 6.4208 | 00:11:57 | 00:39:52

## step
Cycle Index | Step Index | Step Number | Step Type | Step Time | Oneset Date | End Date | Capacity(Ah) | Energy(Wh) | Oneset Volt.(V) | End Voltage(V)
1 | 1 | 1 | CCCV Chg | 00:11:57 | 2025-10-14 11:54:37 | 2025-10-14 12:06:34 | 0.0218 | 0.0915 | 4.2009 | 4.2005
1 | 2 | 2 | Rest | 00:10:00 | 2025-10-14 12:06:34 | 2025-10-14 12:16:34 | 0 | 0 | 4.1976 | 4.1688
1 | 3 | 3 | CC DChg | 00:39:52 | 2025-10-14 12:16:34 | 2025-10-14 12:56:27 | 1.7284 | 6.4208 | 4.0758 | 2.7492
1 | 4 | 4 | Rest | 00:10:00 | 2025-10-14 12:56:27 | 2025-10-14 13:06:27 | 0 | 0 | 2.8527 | 3.3

## record
DataPoint | Step Type | Time | Total Time | Current(A) | Voltage(V) | Capacity(Ah) | Energy(Wh) | Date | Power(W)
1 | CCCV Chg | 00:00:00 | 00:00:00 | 2.599998 | 4.2009 | 7.2e-05 | 0.000303 | 2025-10-14 11:54:37 | 10.922335
2 | CCCV Chg | 00:00:30 | 00:00:30 | 0.27117 | 4.2005 | 0.003582 | 0.015044 | 2025-10-14 11:55:07 | 1.139058
3 | CCCV Chg | 00:01:00 | 00:01:00 | 0.1898 | 4.2005 | 0.005442 | 0.02286 | 2025-10-14 11:55:37 | 0.797252
4 | CCCV Chg | 00:01:30 | 00:01:30 | 0.155121 | 4.2005 | 0.006864 | 0.028832 | 2025-10-14 11:56:07 | 0.651585
5 | CCCV Chg | 00:02:00 | 00:02:00 | 0.135285 | 4.2005 | 0.008068 | 0.033888 | 2025-10-14 11:56:37 | 0.568261
6 | CCCV Chg | 00:02:30 | 00:02:30 | 0.121663 | 4.2005 | 0.009135 | 0.03837 | 2025-10-14 11:57:07 | 0.511045
7 | CCCV Chg | 00:03:00 | 00:03:00 | 0.112041 | 4.2005 | 0.010108 | 0.042459 | 2025-10-14 11:57:37 | 0.470627
8 | CCCV Chg | 00:03:30 | 00:03:30 | 0.10415 | 4.2005 | 0.011009 | 0.046243 | 2025-10-14 11:58:07 | 0.43748
9 | CCCV Chg | 00:04:00 | 00:04:00 | 0.09839 | 4.2005 | 0.011854 | 0.049795 | 2025-10-14 11:58:37 | 0.413288
10 | CCCV Chg | 00:04:30 | 00:04:30 | 0.093621 | 4.2005 | 0.012655 | 0.053158 | 2025-10-14 11:59:07 | 0.393257
11 | CCCV Chg | 00:05:00 | 00:05:00 | 0.089397 | 4.2005 | 0.013418 | 0.056362 | 2025-10-14 11:59:37 | 0.375512
12 | CCCV Chg | 00:05:30 | 00:05:30 | 0.08614 | 4.2005 | 0.014148 | 0.05943 | 2025-10-14 12:00:07 | 0.36183
13 | CCCV Chg | 00:06:00 | 00:06:00 | 0.082838 | 4.2005 | 0.014851 | 0.06238 | 2025-10-14 12:00:37 | 0.347961
14 | CCCV Chg | 00:06:30 | 00:06:30 | 0.080225 | 4.2005 | 0.015528 | 0.065226 | 2025-10-14 12:01:07 | 0.336984
15 | CCCV Chg | 00:07:00 | 00:07:00 | 0.076953 | 4.2005 | 0.016184 | 0.067982 | 2025-10-14 12:01:37 | 0.323241
16 | CCCV Chg | 00:07:30 | 00:07:30 | 0.075231 | 4.2005 | 0.016818 | 0.070646 | 2025-10-14 12:02:07 | 0.316006
17 | CCCV Chg | 00:08:00 | 00:08:00 | 0.072879 | 4.2005 | 0.017434 | 0.073232 | 2025-10-14 12:02:37 | 0.306128
18 | CCCV Chg | 00:08:30 | 00:08:30 | 0.070881 | 4.2005 | 0.018033 | 0.075746 | 2025-10-14 12:03:07 | 0.297736
19 | CCCV Chg | 00:09:00 | 00:09:00 | 0.069219 | 4.2005 | 0.018616 | 0.078198 | 2025-10-14 12:03:37 | 0.290754
20 | CCCV Chg | 00:09:30 | 00:09:30 | 0.067076 | 4.2005 | 0.019185 | 0.080587 | 2025-10-14 12:04:07 | 0.281751
21 | CCCV Chg | 00:10:00 | 00:10:00 | 0.065797 | 4.2005 | 0.019739 | 0.082915 | 2025-10-14 12:04:37 | 0.27638
22 | CCCV Chg | 00:10:30 | 00:10:30 | 0.064193 | 4.2005 | 0.02028 | 0.085187 | 2025-10-14 12:05:07 | 0.269645
23 | CCCV Chg | 00:11:00 | 00:11:00 | 0.062844 | 4.2005 | 0.020809 | 0.087408 | 2025-10-14 12:05:37 | 0.263978
24 | CCCV Chg | 00:11:30 | 00:11:30 | 0.061539 | 4.2005 | 0.021327 | 0.089583 | 2025-10-14 12:06:07 | 0.258494
25 | CCCV Chg | 00:11:57 | 00:11:57 | 0.059868 | 4.2005 | 0.021794 | 0.091546 | 2025-10-14 12:06:34 | 0.251475
26 | Rest | 00:00:00 | 00:11:57 | 0 | 4.1976 | 0 | 0 | 2025-10-14 12:06:34 | 0
27 | Rest | 00:00:30 | 00:12:27 | 0 | 4.1928 | 0 | 0 | 2025-10-14 12:07:04 | 0
28 | Rest | 00:01:00 | 00:12:57 | 0 | 4.1902 | 0 | 0 | 2025-10-14 12:07:34 | 0
29 | Rest | 00:01:30 | 00:13:27 | 0 | 4.188 | 0 | 0 | 2025-10-14 12:08:04 | 0
30 | Rest | 00:02:00 | 00:13:57 | 0 | 4.1862 | 0 | 0 | 2025-10-14 12:08:34 | 0
31 | Rest | 00:02:30 | 00:14:27 | 0 | 4.1846 | 0 | 0 | 2025-10-14 12:09:04 | 0
32 | Rest | 00:03:00 | 00:14:57 | 0 | 4.1831 | 0 | 0 | 2025-10-14 12:09:34 | 0
33 | Rest | 00:03:30 | 00:15:27 | 0 | 4.1817 | 0 | 0 | 2025-10-14 12:10:04 | 0
34 | Rest | 00:04:00 | 00:15:57 | 0 | 4.1804 | 0 | 0 | 2025-10-14 12:10:34 | 0
35 | Rest | 00:04:30 | 00:16:27 | 0 | 4.1792 | 0 | 0 | 2025-10-14 12:11:04 | 0
36 | Rest | 00:05:00 | 00:16:57 | 0 | 4.178 | 0 | 0 | 2025-10-14 12:11:34 | 0
37 | Rest | 00:05:30 | 00:17:27 | 0 | 4.1769 | 0 | 0 | 2025-10-14 12:12:04 | 0
38 | Rest | 00:06:00 | 00:17:57 | 0 | 4.1759 | 0 | 0 | 2025-10-14 12:12:34 | 0
39 | Rest | 00:06:30 | 00:18:27 | 0 | 4.1748 | 0 | 0 | 2025-10-14 12:13:04 | 0
40 | Rest | 00:07:00 | 00:18:57 | 0 | 4.1738 | 0 | 0 | 2025-10-14 12:13:34 | 0
41 | Rest | 00:07:30 | 00:19:27 | 0 | 4.1729 | 0 | 0 | 2025-10-14 12:14:04 | 0
42 | Rest | 00:08:00 | 00:19:57 | 0 | 4.172 | 0 | 0 | 2025-10-14 12:14:34 | 0
43 | Rest | 00:08:30 | 00:20:27 | 0 | 4.1712 | 0 | 0 | 2025-10-14 12:15:04 | 0
44 | Rest | 00:09:00 | 00:20:57 | 0 | 4.1703 | 0 | 0 | 2025-10-14 12:15:34 | 0
45 | Rest | 00:09:30 | 00:21:27 | 0 | 4.1695 | 0 | 0 | 2025-10-14 12:16:04 | 0
46 | Rest | 00:10:00 | 00:21:57 | 0 | 4.1688 | 0 | 0 | 2025-10-14 12:16:34 | 0
47 | CC DChg | 00:00:00 | 00:21:57 | -2.597291 | 4.0758 | 0 | 0 | 2025-10-14 12:16:34 | -10.586084
48 | CC DChg | 00:00:30 | 00:22:27 | -2.601367 | 3.9743 | 0.021676 | 0.086819 | 2025-10-14 12:17:04 | -10.338553
49 | CC DChg | 00:01:00 | 00:22:57 | -2.601377 | 3.947 | 0.043354 | 0.17264 | 2025-10-14 12:17:34 | -10.267592
50 | CC DChg | 00:01:30 | 00:23:27 | -2.601047 | 3.932 | 0.065031 | 0.258022 | 2025-10-14 12:18:04 | -10.227412
51 | CC DChg | 00:02:00 | 00:23:57 | -2.601025 | 3.9222 | 0.086707 | 0.343142 | 2025-10-14 12:18:34 | -10.201779
52 | CC DChg | 00:02:30 | 00:24:27 | -2.60103 | 3.9147 | 0.108383 | 0.428074 | 2025-10-14 12:19:04 | -10.18229
53 | CC DChg | 00:03:00 | 00:24:57 | -2.6011 | 3.9086 | 0.130059 | 0.512865 | 2025-10-14 12:19:34 | -10.166658
54 | CC DChg | 00:03:30 | 00:25:27 | -2.601512 | 3.9032 | 0.151735 | 0.597525 | 2025-10-14 12:20:04 | -10.154224
55 | CC DChg | 00:04:00 | 00:25:57 | -2.601176 | 3.8983 | 0.173412 | 0.682083 | 2025-10-14 12:20:34 | -10.14013
56 | CC DChg | 00:04:30 | 00:26:27 | -2.601372 | 3.8938 | 0.195091 | 0.766543 | 2025-10-14 12:21:04 | -10.129122
57 | CC DChg | 00:05:00 | 00:26:57 | -2.601352 | 3.8895 | 0.216769 | 0.850904 | 2025-10-14 12:21:34 | -10.117898
58 | CC DChg | 00:05:30 | 00:27:27 | -2.601023 | 3.8853 | 0.238447 | 0.935175 | 2025-10-14 12:22:04 | -10.105662
59 | CC DChg | 00:06:00 | 00:27:57 | -2.601275 | 3.8812 | 0.260122 | 1.019347 | 2025-10-14 12:22:34 | -10.096154
60 | CC DChg | 00:06:30 | 00:28:27 | -2.601333 | 3.8772 | 0.281799 | 1.103436 | 2025-10-14 12:23:04 | -10.085854
61 | CC DChg | 00:07:00 | 00:28:57 | -2.600868 | 3.8731 | 0.303475 | 1.187435 | 2025-10-14 12:23:34 | -10.073518
62 | CC DChg | 00:07:30 | 00:29:27 | -2.600974 | 3.8691 | 0.325152 | 1.271349 | 2025-10-14 12:24:04 | -10.063413
63 | CC DChg | 00:08:00 | 00:29:57 | -2.601488 | 3.8649 | 0.346829 | 1.355175 | 2025-10-14 12:24:34 | -10.054609
64 | CC DChg | 00:08:30 | 00:30:27 | -2.60094 | 3.8607 | 0.368507 | 1.438914 | 2025-10-14 12:25:04 | -10.041473
65 | CC DChg | 00:09:00 | 00:30:57 | -2.601285 | 3.8563 | 0.390185 | 1.522557 | 2025-10-14 12:25:34 | -10.031376
66 | CC DChg | 00:09:30 | 00:31:27 | -2.60095 | 3.8518 | 0.411861 | 1.606098 | 2025-10-14 12:26:04 | -10.018294
67 | CC DChg | 00:10:00 | 00:31:57 | -2.601006 | 3.8471 | 0.433536 | 1.689535 | 2025-10-14 12:26:34 | -10.006388
68 | CC DChg | 00:10:30 | 00:32:27 | -2.600706 | 3.8422 | 0.455211 | 1.77287 | 2025-10-14 12:27:04 | -9.992398
69 | CC DChg | 00:11:00 | 00:32:57 | -2.601248 | 3.8371 | 0.476887 | 1.856098 | 2025-10-14 12:27:34 | -9.981163
70 | CC DChg | 00:11:30 | 00:33:27 | -2.601352 | 3.8318 | 0.498564 | 1.939216 | 2025-10-14 12:28:04 | -9.967768
71 | CC DChg | 00:12:00 | 00:33:57 | -2.601222 | 3.8262 | 0.520241 | 2.022216 | 2025-10-14 12:28:34 | -9.952873
72 | CC DChg | 00:12:30 | 00:34:27 | -2.600957 | 3.8205 | 0.541916 | 2.105087 | 2025-10-14 12:29:04 | -9.937039
73 | CC DChg | 00:13:00 | 00:34:57 | -2.601466 | 3.8147 | 0.563591 | 2.187834 | 2025-10-14 12:29:34 | -9.923866
74 | CC DChg | 00:13:30 | 00:35:27 | -2.601381 | 3.8088 | 0.585269 | 2.270467 | 2025-10-14 12:30:04 | -9.908175
75 | CC DChg | 00:14:00 | 00:35:57 | -2.601488 | 3.8029 | 0.606946 | 2.352965 | 2025-10-14 12:30:34 | -9.893107
76 | CC DChg | 00:14:30 | 00:36:27 | -2.601452 | 3.7969 | 0.628622 | 2.435331 | 2025-10-14 12:31:04 | -9.877407
77 | CC DChg | 00:15:00 | 00:36:57 | -2.601059 | 3.7909 | 0.650298 | 2.517568 | 2025-10-14 12:31:34 | -9.860288
78 | CC DChg | 00:15:30 | 00:37:27 | -2.60118 | 3.7849 | 0.671974 | 2.599674 | 2025-10-14 12:32:04 | -9.845164
79 | CC DChg | 00:16:00 | 00:37:57 | -2.600945 | 3.7789 | 0.69365 | 2.681651 | 2025-10-14 12:32:34 | -9.828834
80 | CC DChg | 00:16:30 | 00:38:27 | -2.600986 | 3.7731 | 0.715326 | 2.763501 | 2025-10-14 12:33:04 | -9.813818
81 | CC DChg | 00:17:00 | 00:38:57 | -2.601219 | 3.7674 | 0.737003 | 2.845226 | 2025-10-14 12:33:34 | -9.799855
82 | CC DChg | 00:17:30 | 00:39:27 | -2.601282 | 3.7618 | 0.758679 | 2.926826 | 2025-10-14 12:34:04 | -9.785434
83 | CC DChg | 00:18:00 | 00:39:57 | -2.60111 | 3.7562 | 0.780355 | 3.008305 | 2025-10-14 12:34:34 | -9.770237
84 | CC DChg | 00:18:30 | 00:40:27 | -2.601086 | 3.7508 | 0.80203 | 3.089664 | 2025-10-14 12:35:04 | -9.756107
85 | CC DChg | 00:19:00 | 00:40:57 | -2.601279 | 3.7455 | 0.823706 | 3.170907 | 2025-10-14 12:35:34 | -9.743031
86 | CC DChg | 00:19:30 | 00:41:27 | -2.60081 | 3.7402 | 0.845382 | 3.252037 | 2025-10-14 12:36:04 | -9.727604
87 | CC DChg | 00:20:00 | 00:41:57 | -2.601054 | 3.7352 | 0.867058 | 3.333056 | 2025-10-14 12:36:34 | -9.715413
88 | CC DChg | 00:20:30 | 00:42:27 | -2.600897 | 3.7302 | 0.888734 | 3.413965 | 2025-10-14 12:37:04 | -9.701862
89 | CC DChg | 00:21:00 | 00:42:57 | -2.600938 | 3.7253 | 0.91041 | 3.494768 | 2025-10-14 12:37:34 | -9.689195
90 | CC DChg | 00:21:30 | 00:43:27 | -2.600948 | 3.7204 | 0.932086 | 3.575463 | 2025-10-14 12:38:04 | -9.676575
91 | CC DChg | 00:22:00 | 00:43:57 | -2.600802 | 3.7157 | 0.953762 | 3.656055 | 2025-10-14 12:38:34 | -9.663672
92 | CC DChg | 00:22:30 | 00:44:27 | -2.600863 | 3.7109 | 0.975437 | 3.736537 | 2025-10-14 12:39:04 | -9.651451
93 | CC DChg | 00:23:00 | 00:44:57 | -2.600984 | 3.7062 | 0.997112 | 3.816922 | 2025-10-14 12:39:34 | -9.639685
94 | CC DChg | 00:23:30 | 00:45:27 | -2.600989 | 3.7015 | 1.018788 | 3.897206 | 2025-10-14 12:40:04 | -9.62762
95 | CC DChg | 00:24:00 | 00:45:57 | -2.601113 | 3.6969 | 1.040464 | 3.977391 | 2025-10-14 12:40:34 | -9.616083
96 | CC DChg | 00:24:30 | 00:46:27 | -2.60112 | 3.6922 | 1.06214 | 4.057471 | 2025-10-14 12:41:04 | -9.603941
97 | CC DChg | 00:25:00 | 00:46:57 | -2.601219 | 3.6877 | 1.083815 | 4.137453 | 2025-10-14 12:41:34 | -9.592444
98 | CC DChg | 00:25:30 | 00:47:27 | -2.601268 | 3.6829 | 1.105491 | 4.217333 | 2025-10-14 12:42:04 | -9.580257
99 | CC DChg | 00:26:00 | 00:47:57 | -2.60134 | 3.6782 | 1.127167 | 4.297112 | 2025-10-14 12:42:34 | -9.568292
100 | CC DChg | 00:26:30 | 00:48:27 | -2.600887 | 3.6734 | 1.148842 | 4.376788 | 2025-10-14 12:43:04 | -9.55412
101 | CC DChg | 00:27:00 | 00:48:57 | -2.601023 | 3.6686 | 1.170518 | 4.456361 | 2025-10-14 12:43:34 | -9.542136
102 | CC DChg | 00:27:30 | 00:49:27 | -2.601103 | 3.6637 | 1.192194 | 4.535826 | 2025-10-14 12:44:04 | -9.529643
103 | CC DChg | 00:28:00 | 00:49:57 | -2.601074 | 3.6587 | 1.21387 | 4.615186 | 2025-10-14 12:44:34 | -9.516475
104 | CC DChg | 00:28:30 | 00:50:27 | -2.600904 | 3.6534 | 1.235545 | 4.694433 | 2025-10-14 12:45:04 | -9.502241
105 | CC DChg | 00:29:00 | 00:50:57 | -2.601018 | 3.6481 | 1.257221 | 4.773566 | 2025-10-14 12:45:34 | -9.488732
106 | CC DChg | 00:29:30 | 00:51:27 | -2.601052 | 3.6425 | 1.278896 | 4.852577 | 2025-10-14 12:46:04 | -9.474267
107 | CC DChg | 00:30:00 | 00:51:57 | -2.601132 | 3.6367 | 1.300571 | 4.931467 | 2025-10-14 12:46:34 | -9.45947
108 | CC DChg | 00:30:30 | 00:52:27 | -2.601122 | 3.6306 | 1.322247 | 5.010229 | 2025-10-14 12:47:04 | -9.44359
109 | CC DChg | 00:31:00 | 00:52:57 | -2.601156 | 3.6241 | 1.343923 | 5.088854 | 2025-10-14 12:47:34 | -9.426937
110 | CC DChg | 00:31:30 | 00:53:27 | -2.601003 | 3.6173 | 1.365598 | 5.167336 | 2025-10-14 12:48:04 | -9.408697
111 | CC DChg | 00:32:00 | 00:53:57 | -2.601023 | 3.6102 | 1.387273 | 5.245665 | 2025-10-14 12:48:34 | -9.390165
112 | CC DChg | 00:32:30 | 00:54:27 | -2.600982 | 3.6025 | 1.408949 | 5.323835 | 2025-10-14 12:49:04 | -9.370072
113 | CC DChg | 00:33:00 | 00:54:57 | -2.601069 | 3.5942 | 1.430624 | 5.401832 | 2025-10-14 12:49:34 | -9.348797
114 | CC DChg | 00:33:30 | 00:55:27 | -2.601071 | 3.5852 | 1.4523 | 5.479641 | 2025-10-14 12:50:04 | -9.325404
115 | CC DChg | 00:34:00 | 00:55:57 | -2.601079 | 3.5754 | 1.473975 | 5.557248 | 2025-10-14 12:50:34 | -9.299942
116 | CC DChg | 00:34:30 | 00:56:27 | -2.601108 | 3.5645 | 1.49565 | 5.63463 | 2025-10-14 12:51:04 | -9.271638
117 | CC DChg | 00:35:00 | 00:56:57 | -2.60103 | 3.5521 | 1.517326 | 5.71176 | 2025-10-14 12:51:34 | -9.239237
118 | CC DChg | 00:35:30 | 00:57:27 | -2.600899 | 3.538 | 1.539001 | 5.788605 | 2025-10-14 12:52:04 | -9.202046
119 | CC DChg | 00:36:00 | 00:57:57 | -2.601212 | 3.5216 | 1.560676 | 5.865119 | 2025-10-14 12:52:34 | -9.160346
120 | CC DChg | 00:36:30 | 00:58:27 | -2.601016 | 3.5014 | 1.582352 | 5.94124 | 2025-10-14 12:53:04 | -9.107298
121 | CC DChg | 00:37:00 | 00:58:57 | -2.600994 | 3.4752 | 1.604027 | 6.016862 | 2025-10-14 12:53:34 | -9.038957
122 | CC DChg | 00:37:30 | 00:59:27 | -2.60103 | 3.4386 | 1.625702 | 6.091815 | 2025-10-14 12:54:04 | -8.943842
123 | CC DChg | 00:38:00 | 00:59:57 | -2.600953 | 3.3838 | 1.647378 | 6.165792 | 2025-10-14 12:54:34 | -8.801043
124 | CC DChg | 00:38:30 | 01:00:27 | -2.600931 | 3.3001 | 1.669052 | 6.238291 | 2025-10-14 12:55:04 | -8.583296
125 | CC DChg | 00:39:00 | 01:00:57 | -2.600873 | 3.1629 | 1.690727 | 6.308454 | 2025-10-14 12:55:34 | -8.226286
126 | CC DChg | 00:39:30 | 01:01:27 | -2.600965 | 2.9613 | 1.712402 | 6.374928 | 2025-10-14 12:56:04 | -7.702364
127 | CC DChg | 00:39:52 | 01:01:49 | -2.601003 | 2.7492 | 1.728442 | 6.420843 | 2025-10-14 12:56:27 | -7.150764
128 | Rest | 00:00:00 | 01:01:49 | 0 | 2.8527 | 0 | 0 | 2025-10-14 12:56:27 | 0
129 | Rest | 00:00:30 | 01:02:19 | 0 | 3.0679 | 0 | 0 | 2025-10-14 12:56:57 | 0
130 | Rest | 00:01:00 | 01:02:49 | 0 | 3.1409 | 0 | 0 | 2025-10-14 12:57:27 | 0
131 | Rest | 00:01:30 | 01:03:19 | 0 | 3.1793 | 0 | 0 | 2025-10-14 12:57:57 | 0
132 | Rest | 00:02:00 | 01:03:49 | 0 | 3.2024 | 0 | 0 | 2025-10-14 12:58:27 | 0
133 | Rest | 00:02:30 | 01:04:19 | 0 | 3.2182 | 0 | 0 | 2025-10-14 12:58:57 | 0
134 | Rest | 00:03:00 | 01:04:49 | 0 | 3.2302 | 0 | 0 | 2025-10-14 12:59:27 | 0
135 | Rest | 00:03:30 | 01:05:19 | 0 | 3.2398 | 0 | 0 | 2025-10-14 12:59:57 | 0
136 | Rest | 00:04:00 | 01:05:49 | 0 | 3.2479 | 0 | 0 | 2025-10-14 13:00:27 | 0
137 | Rest | 00:04:30 | 01:06:19 | 0 | 3.2549 | 0 | 0 | 2025-10-14 13:00:57 | 0
138 | Rest | 00:05:00 | 01:06:49 | 0 | 3.2611 | 0 | 0 | 2025-10-14 13:01:27 | 0
139 | Rest | 00:05:30 | 01:07:19 | 0 | 3.2667 | 0 | 0 | 2025-10-14 13:01:57 | 0
140 | Rest | 00:06:00 | 01:07:49 | 0 | 3.2717 | 0 | 0 | 2025-10-14 13:02:27 | 0
141 | Rest | 00:06:30 | 01:08:19 | 0 | 3.2763 | 0 | 0 | 2025-10-14 13:02:57 | 0
142 | Rest | 00:07:00 | 01:08:49 | 0 | 3.2805 | 0 | 0 | 2025-10-14 13:03:27 | 0
143 | Rest | 00:07:30 | 01:09:19 | 0 | 3.2843 | 0 | 0 | 2025-10-14 13:03:57 | 0
144 | Rest | 00:08:00 | 01:09:49 | 0 | 3.2879 | 0 | 0 | 2025-10-14 13:04:27 | 0
145 | Rest | 00:08:30 | 01:10:19 | 0 | 3.2913 | 0 | 0 | 2025-10-14 13:04:57 | 0
146 | Rest | 00:09:00 | 01:10:49 | 0 | 3.2944 | 0 | 0 | 2025-10-14 13:05:27 | 0
147 | Rest | 00:09:30 | 01:11:19 | 0 | 3.2973 | 0 | 0 | 2025-10-14 13:05:57 | 0
148 | Rest | 00:10:00 | 01:11:49 | 0 | 3.3 | 0 | 0 | 2025-10-14 13:06:27 | 0

## log
No. | DataPoint | Time | Class | Event | Detailed log | Detailed log description
1 | 1 | 2025-10-14 11:54:37 | Prompt | Start test
2 | 1 | 2025-10-14 11:54:37 | Record | Step start point data
3 | 1 | 2025-10-14 11:54:37 | Record | Enter the CV stage | Set value :4.195V; Actual value :4.200901V | Set value :CV Voltage value Actual value: sampled voltage value
4 | 25 | 2025-10-14 12:06:34 | Record | Main channel current cut-off condition | Set value :0.06, Actual value :0.059868 | Set value: current cut-off. Actual value: sampled current value
5 | 25 | 2025-10-14 12:06:34 | Record | Work step termination point
6 | 26 | 2025-10-14 12:06:35 | Record | Step start point data
7 | 46 | 2025-10-14 12:16:34 | Record | Master channel time cut-off condition | Set value :600000, Actual value :600000 | Set value: time limit. Actual value: running time
8 | 46 | 2025-10-14 12:16:34 | Record | Work step termination point
9 | 47 | 2025-10-14 12:16:35 | Record | Step start point data
10 | 127 | 2025-10-14 12:56:27 | Record | Main channel voltage cut-off condition | Set value :2.75, Actual value :2.749233 | Set value: voltage cut-off. Actual value: sampled voltage
11 | 127 | 2025-10-14 12:56:27 | Record | Work step termination point
12 | 128 | 2025-10-14 12:56:27 | Record | Step start point data
13 | 148 | 2025-10-14 13:06:27 | Record | Master channel time cut-off condition | Set value :600000, Actual value :600000 | Set value: time limit. Actual value: running time
14 | 148 | 2025-10-14 13:06:27 | Record | Work step termination point
15 | 148 | 2025-10-14 13:06:27 | Prompt | Finished test

## idle
No. | DataPoint | Date | State | Voltage(V) | Current(A)

## curve
Total Time-Voltage&&Current&&Capacity&&Energy