## unit
270039-2-2-42.xlsx
device | 39 | 2 | 2
Start time |  | 2025-11-11 09:51:07 |  | End time |  | 2025-11-11 15:39:16
NDA file path
List of unit plans
Time | Current | Voltage | Capacity | Energy | Power | Internal resistance | Temperature | Air pressure
hh:mm:ss | A | V | Ah | Wh | W | mΩ | ℃ | kPa

## test
Test information
Start step ID |  | 1 | Volt. upper |  | - | P/N |  | 2025-11-11 09-51-07
Cycle count |  | 1 | Volt. lower |  | - | Builder |  | -
Record settings |  | 0s/0V/0A | Curr. upper |  | - | Remarks |  | -
Voltage range |  | 5V | Curr. lower |  | - | - |  | -
Current range |  | +20/-20A | Start time |  | 2025-11-11 09:51:07 | Barcode
Active material |  | - | Nominal capacity |  | -
Step plan
Step Index | Step Name | Step Time(hh:mm:ss.ms) | Voltage(V) | C-rate(C) | Current(A) | Cut-off voltage (V) | Cut-off C-rate(C) | Cut-off curr.(A) | Energy(Wh) | -ΔV(V) | Power(W) | Resistance(mΩ) | Capacity(Ah) | Record settings | Aux.CH recording condition | Max Vi(V) | Min Vi(V) | Max Ti(℃) | Min Ti(℃) | Segment record1 | Segment record2 | Current range (A)
1 | CCCV Chg |  | 4.2 |  | 1.3 |  |  | 0.06
2 | Rest | 00:30:00.000
3 | CC DChg |  |  |  | 0.52 | 2.75
4 | End

## cycle
Cycle Index | Chg. Cap.(Ah) | DChg. Cap.(Ah) | Chg.-DChg. Eff(%) | Chg. Energy(Wh) | DChg. Energy(Wh) | Chg. Time | DChg. Time
1 | 1.7144 | 1.7176 | 100.19 | 6.9898 | 6.6051 | 02:00:39 | 03:17:28

## step
Cycle Index | Step Index | Step Number | Step Type | Step Time | Oneset Date | End Date | Capacity(Ah) | Energy(Wh) | Oneset Volt.(V) | End Voltage(V)
1 | 1 | 1 | CCCV Chg | 02:00:39 | 2025-11-11 09:51:07 | 2025-11-11 11:51:47 | 1.7144 | 6.9898 | 3.3986 | 4.2004
1 | 2 | 2 | Rest | 00:30:00 | 2025-11-11 11:51:47 | 2025-11-11 12:21:47 | 0 | 0 | 4.197 | 4.1433
1 | 3 | 3 | CC DChg | 03:17:28 | 2025-11-11 12:21:47 | 2025-11-11 15:39:16 | 1.7176 | 6.6051 | 4.1203 | 2.7498

## record
DataPoint | Step Type | Time | Total Time | Current(A) | Voltage(V) | Capacity(Ah) | Energy(Wh) | Date | Power(W)
1 | CCCV Chg | 00:00:00 | 00:00:00 | 1.296501 | 3.3986 | 3.6e-05 | 0.000122 | 2025-11-11 09:51:07 | 4.406232
2 | CCCV Chg | 00:00:30 | 00:00:30 | 1.299933 | 3.5363 | 0.010834 | 0.037697 | 2025-11-11 09:51:37 | 4.5969
3 | CCCV Chg | 00:01:00 | 00:01:00 | 1.300184 | 3.615 | 0.021668 | 0.076463 | 2025-11-11 09:52:07 | 4.700176
4 | CCCV Chg | 00:01:30 | 00:01:30 | 1.300189 | 3.6734 | 0.032502 | 0.115958 | 2025-11-11 09:52:37 | 4.776099
5 | CCCV Chg | 00:02:00 | 00:02:00 | 1.29994 | 3.7198 | 0.043336 | 0.156016 | 2025-11-11 09:53:07 | 4.835544
6 | CCCV Chg | 00:02:30 | 00:02:30 | 1.299966 | 3.7582 | 0.05417 | 0.196531 | 2025-11-11 09:53:37 | 4.885548
7 | CCCV Chg | 00:03:00 | 00:03:00 | 1.300347 | 3.7908 | 0.065003 | 0.237429 | 2025-11-11 09:54:07 | 4.929364
8 | CCCV Chg | 00:03:30 | 00:03:30 | 1.300308 | 3.8183 | 0.075838 | 0.278653 | 2025-11-11 09:54:37 | 4.964934
9 | CCCV Chg | 00:04:00 | 00:04:00 | 1.300231 | 3.8389 | 0.086672 | 0.320141 | 2025-11-11 09:55:07 | 4.991431
10 | CCCV Chg | 00:04:30 | 00:04:30 | 1.299942 | 3.8516 | 0.097506 | 0.361807 | 2025-11-11 09:55:37 | 5.006883
11 | CCCV Chg | 00:05:00 | 00:05:00 | 1.300153 | 3.8599 | 0.10834 | 0.403584 | 2025-11-11 09:56:07 | 5.018429
12 | CCCV Chg | 00:05:30 | 00:05:30 | 1.299904 | 3.8663 | 0.119175 | 0.445439 | 2025-11-11 09:56:37 | 5.025807
13 | CCCV Chg | 00:06:00 | 00:06:00 | 1.299928 | 3.8721 | 0.130009 | 0.487358 | 2025-11-11 09:57:07 | 5.033468
14 | CCCV Chg | 00:06:30 | 00:06:30 | 1.300126 | 3.8778 | 0.140843 | 0.529341 | 2025-11-11 09:57:37 | 5.041639
15 | CCCV Chg | 00:07:00 | 00:07:00 | 1.300027 | 3.8835 | 0.151677 | 0.571384 | 2025-11-11 09:58:07 | 5.048681
16 | CCCV Chg | 00:07:30 | 00:07:30 | 1.300303 | 3.8892 | 0.162512 | 0.613491 | 2025-11-11 09:58:37 | 5.05719
17 | CCCV Chg | 00:08:00 | 00:08:00 | 1.300344 | 3.8951 | 0.173345 | 0.655655 | 2025-11-11 09:59:07 | 5.064962
18 | CCCV Chg | 00:08:30 | 00:08:30 | 1.300223 | 3.9009 | 0.184179 | 0.697888 | 2025-11-11 09:59:37 | 5.072056
19 | CCCV Chg | 00:09:00 | 00:09:00 | 1.300141 | 3.9066 | 0.195013 | 0.740182 | 2025-11-11 10:00:07 | 5.079173
20 | CCCV Chg | 00:09:30 | 00:09:30 | 1.300267 | 3.9123 | 0.205847 | 0.782536 | 2025-11-11 10:00:37 | 5.087071
21 | CCCV Chg | 00:10:00 | 00:10:00 | 1.30017 | 3.9179 | 0.216681 | 0.824954 | 2025-11-11 10:01:07 | 5.093968
22 | CCCV Chg | 00:10:30 | 00:10:30 | 1.300339 | 3.9234 | 0.227515 | 0.86743 | 2025-11-11 10:01:37 | 5.10173
23 | CCCV Chg | 00:11:00 | 00:11:00 | 1.30018 | 3.9287 | 0.23835 | 0.909968 | 2025-11-11 10:02:07 | 5.10807
24 | CCCV Chg | 00:11:30 | 00:11:30 | 1.300078 | 3.934 | 0.249184 | 0.95256 | 2025-11-11 10:02:37 | 5.114476
25 | CCCV Chg | 00:12:00 | 00:12:00 | 1.300332 | 3.9391 | 0.260018 | 0.995211 | 2025-11-11 10:03:07 | 5.122105
26 | CCCV Chg | 00:12:30 | 00:12:30 | 1.299964 | 3.944 | 0.270852 | 1.037911 | 2025-11-11 10:03:37 | 5.127064
27 | CCCV Chg | 00:13:00 | 00:13:00 | 1.300393 | 3.9488 | 0.281685 | 1.080664 | 2025-11-11 10:04:07 | 5.13499
28 | CCCV Chg | 00:13:30 | 00:13:30 | 1.300199 | 3.9533 | 0.29252 | 1.123474 | 2025-11-11 10:04:37 | 5.140124
29 | CCCV Chg | 00:14:00 | 00:14:00 | 1.300417 | 3.9576 | 0.303355 | 1.166332 | 2025-11-11 10:05:07 | 5.146531
30 | CCCV Chg | 00:14:30 | 00:14:30 | 1.300168 | 3.9616 | 0.314189 | 1.20923 | 2025-11-11 10:05:37 | 5.150805
31 | CCCV Chg | 00:15:00 | 00:15:00 | 1.300323 | 3.9655 | 0.325022 | 1.252168 | 2025-11-11 10:06:07 | 5.156387
32 | CCCV Chg | 00:15:30 | 00:15:30 | 1.300143 | 3.969 | 0.335856 | 1.295151 | 2025-11-11 10:06:37 | 5.160277
33 | CCCV Chg | 00:16:00 | 00:16:00 | 1.299785 | 3.9724 | 0.34669 | 1.338169 | 2025-11-11 10:07:07 | 5.163216
34 | CCCV Chg | 00:16:30 | 00:16:30 | 1.300063 | 3.9755 | 0.357523 | 1.38122 | 2025-11-11 10:07:37 | 5.168458
35 | CCCV Chg | 00:17:00 | 00:17:00 | 1.300015 | 3.9786 | 0.368357 | 1.424304 | 2025-11-11 10:08:07 | 5.172225
36 | CCCV Chg | 00:17:30 | 00:17:30 | 1.300153 | 3.9815 | 0.37919 | 1.467422 | 2025-11-11 10:08:37 | 5.176573
37 | CCCV Chg | 00:18:00 | 00:18:00 | 1.300344 | 3.9843 | 0.390024 | 1.510572 | 2025-11-11 10:09:07 | 5.180953
38 | CCCV Chg | 00:18:30 | 00:18:30 | 1.29985 | 3.987 | 0.400858 | 1.553753 | 2025-11-11 10:09:37 | 5.18251
39 | CCCV Chg | 00:19:00 | 00:19:00 | 1.300184 | 3.9897 | 0.411693 | 1.596966 | 2025-11-11 10:10:07 | 5.187309
40 | CCCV Chg | 00:19:30 | 00:19:30 | 1.300318 | 3.9924 | 0.422527 | 1.640208 | 2025-11-11 10:10:37 | 5.191332
41 | CCCV Chg | 00:20:00 | 00:20:00 | 1.300044 | 3.9949 | 0.433361 | 1.683474 | 2025-11-11 10:11:07 | 5.193559
42 | CCCV Chg | 00:20:30 | 00:20:30 | 1.300078 | 3.9976 | 0.444195 | 1.726768 | 2025-11-11 10:11:37 | 5.197152
43 | CCCV Chg | 00:21:00 | 00:21:00 | 1.300257 | 4.0001 | 0.455029 | 1.770094 | 2025-11-11 10:12:07 | 5.201199
44 | CCCV Chg | 00:21:30 | 00:21:30 | 1.300029 | 4.0027 | 0.465864 | 1.813449 | 2025-11-11 10:12:37 | 5.203614
45 | CCCV Chg | 00:22:00 | 00:22:00 | 1.299916 | 4.0054 | 0.476698 | 1.856826 | 2025-11-11 10:13:07 | 5.206619
46 | CCCV Chg | 00:22:30 | 00:22:30 | 1.300366 | 4.0079 | 0.48753 | 1.900229 | 2025-11-11 10:13:37 | 5.211793
47 | CCCV Chg | 00:23:00 | 00:23:00 | 1.300017 | 4.0106 | 0.498365 | 1.943668 | 2025-11-11 10:14:07 | 5.213833
48 | CCCV Chg | 00:23:30 | 00:23:30 | 1.300034 | 4.0133 | 0.509199 | 1.987132 | 2025-11-11 10:14:37 | 5.217403
49 | CCCV Chg | 00:24:00 | 00:24:00 | 1.300356 | 4.016 | 0.520033 | 2.030627 | 2025-11-11 10:15:07 | 5.22217
50 | CCCV Chg | 00:24:30 | 00:24:30 | 1.29994 | 4.0187 | 0.530867 | 2.074151 | 2025-11-11 10:15:37 | 5.224065
51 | CCCV Chg | 00:25:00 | 00:25:00 | 1.300352 | 4.0215 | 0.541701 | 2.117705 | 2025-11-11 10:16:07 | 5.229378
52 | CCCV Chg | 00:25:30 | 00:25:30 | 1.300177 | 4.0243 | 0.552535 | 2.161289 | 2025-11-11 10:16:37 | 5.23227
53 | CCCV Chg | 00:26:00 | 00:26:00 | 1.300008 | 4.0272 | 0.563369 | 2.204905 | 2025-11-11 10:17:07 | 5.235339
54 | CCCV Chg | 00:26:30 | 00:26:30 | 1.300015 | 4.0301 | 0.574204 | 2.248552 | 2025-11-11 10:17:37 | 5.239214
55 | CCCV Chg | 00:27:00 | 00:27:00 | 1.300003 | 4.0331 | 0.585038 | 2.292232 | 2025-11-11 10:18:07 | 5.243071
56 | CCCV Chg | 00:27:30 | 00:27:30 | 1.300136 | 4.0362 | 0.595872 | 2.335945 | 2025-11-11 10:18:37 | 5.247605
57 | CCCV Chg | 00:28:00 | 00:28:00 | 1.299979 | 4.0394 | 0.606707 | 2.379692 | 2025-11-11 10:19:07 | 5.251111
58 | CCCV Chg | 00:28:30 | 00:28:30 | 1.300243 | 4.0426 | 0.617541 | 2.423473 | 2025-11-11 10:19:37 | 5.256416
59 | CCCV Chg | 00:29:00 | 00:29:00 | 1.29987 | 4.046 | 0.628375 | 2.46729 | 2025-11-11 10:20:07 | 5.259237
60 | CCCV Chg | 00:29:30 | 00:29:30 | 1.299996 | 4.0494 | 0.639211 | 2.511148 | 2025-11-11 10:20:37 | 5.264213
61 | CCCV Chg | 00:30:00 | 00:30:00 | 1.299797 | 4.0529 | 0.650043 | 2.55503 | 2025-11-11 10:21:07 | 5.267998
62 | CCCV Chg | 00:30:30 | 00:30:30 | 1.300029 | 4.0566 | 0.660875 | 2.598955 | 2025-11-11 10:21:37 | 5.273669
63 | CCCV Chg | 00:31:00 | 00:31:00 | 1.300194 | 4.0604 | 0.671709 | 2.642922 | 2025-11-11 10:22:07 | 5.279287
64 | CCCV Chg | 00:31:30 | 00:31:30 | 1.300078 | 4.0642 | 0.682544 | 2.686937 | 2025-11-11 10:22:37 | 5.283783
65 | CCCV Chg | 00:32:00 | 00:32:00 | 1.300092 | 4.0681 | 0.693378 | 2.73099 | 2025-11-11 10:23:07 | 5.288918
66 | CCCV Chg | 00:32:30 | 00:32:30 | 1.300083 | 4.072 | 0.704211 | 2.775079 | 2025-11-11 10:23:37 | 5.293905
67 | CCCV Chg | 00:33:00 | 00:33:00 | 1.300262 | 4.0759 | 0.715046 | 2.819222 | 2025-11-11 10:24:07 | 5.299697
68 | CCCV Chg | 00:33:30 | 00:33:30 | 1.299993 | 4.0799 | 0.725881 | 2.863404 | 2025-11-11 10:24:37 | 5.303798
69 | CCCV Chg | 00:34:00 | 00:34:00 | 1.29986 | 4.0839 | 0.736714 | 2.907623 | 2025-11-11 10:25:07 | 5.308474
70 | CCCV Chg | 00:34:30 | 00:34:30 | 1.299751 | 4.0879 | 0.747546 | 2.95188 | 2025-11-11 10:25:37 | 5.313217
71 | CCCV Chg | 00:35:00 | 00:35:00 | 1.299816 | 4.0918 | 0.758377 | 2.99618 | 2025-11-11 10:26:07 | 5.318558
72 | CCCV Chg | 00:35:30 | 00:35:30 | 1.29992 | 4.0957 | 0.769209 | 3.040523 | 2025-11-11 10:26:37 | 5.324022
73 | CCCV Chg | 00:36:00 | 00:36:00 | 1.300044 | 4.0995 | 0.780042 | 3.08491 | 2025-11-11 10:27:07 | 5.329508
74 | CCCV Chg | 00:36:30 | 00:36:30 | 1.300119 | 4.1033 | 0.790876 | 3.129346 | 2025-11-11 10:27:37 | 5.33472
75 | CCCV Chg | 00:37:00 | 00:37:00 | 1.30017 | 4.107 | 0.80171 | 3.173823 | 2025-11-11 10:28:07 | 5.339806
76 | CCCV Chg | 00:37:30 | 00:37:30 | 1.300085 | 4.1107 | 0.812545 | 3.21834 | 2025-11-11 10:28:37 | 5.344205
77 | CCCV Chg | 00:38:00 | 00:38:00 | 1.300122 | 4.1142 | 0.823379 | 3.262896 | 2025-11-11 10:29:07 | 5.348929
78 | CCCV Chg | 00:38:30 | 00:38:30 | 1.300136 | 4.1176 | 0.834214 | 3.30749 | 2025-11-11 10:29:37 | 5.35346
79 | CCCV Chg | 00:39:00 | 00:39:00 | 1.300102 | 4.1209 | 0.845048 | 3.352119 | 2025-11-11 10:30:07 | 5.357566
80 | CCCV Chg | 00:39:30 | 00:39:30 | 1.300131 | 4.124 | 0.855882 | 3.396783 | 2025-11-11 10:30:37 | 5.361793
81 | CCCV Chg | 00:40:00 | 00:40:00 | 1.300117 | 4.1271 | 0.866717 | 3.441481 | 2025-11-11 10:31:07 | 5.365652
82 | CCCV Chg | 00:40:30 | 00:40:30 | 1.300117 | 4.1299 | 0.877551 | 3.486212 | 2025-11-11 10:31:37 | 5.369411
83 | CCCV Chg | 00:41:00 | 00:41:00 | 1.3001 | 4.1327 | 0.888386 | 3.530972 | 2025-11-11 10:32:07 | 5.372986
84 | CCCV Chg | 00:41:30 | 00:41:30 | 1.3001 | 4.1355 | 0.89922 | 3.575763 | 2025-11-11 10:32:37 | 5.37651
85 | CCCV Chg | 00:42:00 | 00:42:00 | 1.300124 | 4.1381 | 0.910055 | 3.620583 | 2025-11-11 10:33:07 | 5.380021
86 | CCCV Chg | 00:42:30 | 00:42:30 | 1.300158 | 4.1406 | 0.920889 | 3.665431 | 2025-11-11 10:33:37 | 5.383404
87 | CCCV Chg | 00:43:00 | 00:43:00 | 1.300134 | 4.143 | 0.931724 | 3.710306 | 2025-11-11 10:34:07 | 5.386501
88 | CCCV Chg | 00:43:30 | 00:43:30 | 1.29987 | 4.1454 | 0.942558 | 3.755207 | 2025-11-11 10:34:37 | 5.388524
89 | CCCV Chg | 00:44:00 | 00:44:00 | 1.299952 | 4.1477 | 0.953393 | 3.800132 | 2025-11-11 10:35:07 | 5.39184
90 | CCCV Chg | 00:44:30 | 00:44:30 | 1.299942 | 4.15 | 0.964228 | 3.845087 | 2025-11-11 10:35:37 | 5.394824
91 | CCCV Chg | 00:45:00 | 00:45:00 | 1.299954 | 4.1523 | 0.975062 | 3.890061 | 2025-11-11 10:36:07 | 5.397819
92 | CCCV Chg | 00:45:30 | 00:45:30 | 1.299993 | 4.1545 | 0.985896 | 3.935062 | 2025-11-11 10:36:37 | 5.400879
93 | CCCV Chg | 00:46:00 | 00:46:00 | 1.300068 | 4.1567 | 0.996731 | 3.980088 | 2025-11-11 10:37:07 | 5.404053
94 | CCCV Chg | 00:46:30 | 00:46:30 | 1.299988 | 4.159 | 1.007565 | 4.025134 | 2025-11-11 10:37:37 | 5.406592
95 | CCCV Chg | 00:47:00 | 00:47:00 | 1.300209 | 4.1612 | 1.0184 | 4.070207 | 2025-11-11 10:38:07 | 5.410392
96 | CCCV Chg | 00:47:30 | 00:47:30 | 1.300141 | 4.1633 | 1.029234 | 4.115304 | 2025-11-11 10:38:37 | 5.412922
97 | CCCV Chg | 00:48:00 | 00:48:00 | 1.299911 | 4.1656 | 1.040067 | 4.160416 | 2025-11-11 10:39:07 | 5.414873
98 | CCCV Chg | 00:48:30 | 00:48:30 | 1.300352 | 4.1677 | 1.050901 | 4.205555 | 2025-11-11 10:39:37 | 5.419502
99 | CCCV Chg | 00:49:00 | 00:49:00 | 1.300102 | 4.1699 | 1.061736 | 4.250727 | 2025-11-11 10:40:07 | 5.42135
100 | CCCV Chg | 00:49:30 | 00:49:30 | 1.30026 | 4.1721 | 1.072571 | 4.295921 | 2025-11-11 10:40:37 | 5.424822
101 | CCCV Chg | 00:50:00 | 00:50:00 | 1.300017 | 4.1743 | 1.083405 | 4.34113 | 2025-11-11 10:41:07 | 5.426629
102 | CCCV Chg | 00:50:30 | 00:50:30 | 1.299848 | 4.1765 | 1.094238 | 4.386363 | 2025-11-11 10:41:37 | 5.428832
103 | CCCV Chg | 00:51:00 | 00:51:00 | 1.29994 | 4.1787 | 1.105071 | 4.431618 | 2025-11-11 10:42:07 | 5.432092
104 | CCCV Chg | 00:51:30 | 00:51:30 | 1.299845 | 4.181 | 1.115903 | 4.476898 | 2025-11-11 10:42:37 | 5.434621
105 | CCCV Chg | 00:52:00 | 00:52:00 | 1.300279 | 4.1833 | 1.126736 | 4.5222 | 2025-11-11 10:43:07 | 5.439447
106 | CCCV Chg | 00:52:30 | 00:52:30 | 1.300119 | 4.1855 | 1.13757 | 4.567534 | 2025-11-11 10:43:37 | 5.441711
107 | CCCV Chg | 00:53:00 | 00:53:00 | 1.299581 | 4.1878 | 1.148402 | 4.612886 | 2025-11-11 10:44:07 | 5.442443
108 | CCCV Chg | 00:53:30 | 00:53:30 | 1.300424 | 4.1902 | 1.159236 | 4.65827 | 2025-11-11 10:44:37 | 5.449064
109 | CCCV Chg | 00:54:00 | 00:54:00 | 1.299865 | 4.1925 | 1.17007 | 4.703679 | 2025-11-11 10:45:07 | 5.449665
110 | CCCV Chg | 00:54:30 | 00:54:30 | 1.300005 | 4.1948 | 1.180903 | 4.74911 | 2025-11-11 10:45:37 | 5.453299
111 | CCCV Chg | 00:55:00 | 00:55:00 | 1.299698 | 4.197 | 1.191736 | 4.794563 | 2025-11-11 10:46:07 | 5.454889
112 | CCCV Chg | 00:55:30 | 00:55:30 | 1.299831 | 4.1994 | 1.20257 | 4.840045 | 2025-11-11 10:46:37 | 5.458468
113 | CCCV Chg | 00:56:00 | 00:56:00 | 1.279839 | 4.2004 | 1.213354 | 4.88534 | 2025-11-11 10:47:07 | 5.375853
114 | CCCV Chg | 00:56:30 | 00:56:30 | 1.257375 | 4.2004 | 1.223919 | 4.929718 | 2025-11-11 10:47:37 | 5.281494
115 | CCCV Chg | 00:57:00 | 00:57:00 | 1.238619 | 4.2004 | 1.234318 | 4.973397 | 2025-11-11 10:48:07 | 5.202732
116 | CCCV Chg | 00:57:30 | 00:57:30 | 1.220812 | 4.2004 | 1.244566 | 5.016444 | 2025-11-11 10:48:37 | 5.127925
117 | CCCV Chg | 00:58:00 | 00:58:00 | 1.205197 | 4.2004 | 1.254673 | 5.0589 | 2025-11-11 10:49:07 | 5.062324
118 | CCCV Chg | 00:58:30 | 00:58:30 | 1.189551 | 4.2004 | 1.264649 | 5.100801 | 2025-11-11 10:49:37 | 4.996628
119 | CCCV Chg | 00:59:00 | 00:59:00 | 1.173389 | 4.2004 | 1.274492 | 5.142148 | 2025-11-11 10:50:07 | 4.928721
120 | CCCV Chg | 00:59:30 | 00:59:30 | 1.157767 | 4.2004 | 1.284209 | 5.182963 | 2025-11-11 10:50:37 | 4.863112
121 | CCCV Chg | 01:00:00 | 01:00:00 | 1.143762 | 4.2005 | 1.293802 | 5.223257 | 2025-11-11 10:51:07 | 4.804318
122 | CCCV Chg | 01:00:30 | 01:00:30 | 1.129044 | 4.2004 | 1.303271 | 5.26303 | 2025-11-11 10:51:37 | 4.742474
123 | CCCV Chg | 01:01:00 | 01:01:00 | 1.114335 | 4.2004 | 1.312618 | 5.30229 | 2025-11-11 10:52:07 | 4.680673
124 | CCCV Chg | 01:01:30 | 01:01:30 | 1.09972 | 4.2004 | 1.32184 | 5.341027 | 2025-11-11 10:52:37 | 4.619305
125 | CCCV Chg | 01:02:00 | 01:02:00 | 1.084585 | 4.2004 | 1.330939 | 5.379247 | 2025-11-11 10:53:07 | 4.555712
126 | CCCV Chg | 01:02:30 | 01:02:30 | 1.069755 | 4.2004 | 1.339914 | 5.416946 | 2025-11-11 10:53:37 | 4.493427
127 | CCCV Chg | 01:03:00 | 01:03:00 | 1.05508 | 4.2004 | 1.348768 | 5.454136 | 2025-11-11 10:54:07 | 4.431772
128 | CCCV Chg | 01:03:30 | 01:03:30 | 1.040272 | 4.2004 | 1.357498 | 5.490808 | 2025-11-11 10:54:37 | 4.369581
129 | CCCV Chg | 01:04:00 | 01:04:00 | 1.025667 | 4.2005 | 1.366109 | 5.526978 | 2025-11-11 10:55:07 | 4.308274
130 | CCCV Chg | 01:04:30 | 01:04:30 | 1.011694 | 4.2004 | 1.374598 | 5.562635 | 2025-11-11 10:55:37 | 4.249535
131 | CCCV Chg | 01:05:00 | 01:05:00 | 0.996731 | 4.2004 | 1.382965 | 5.597778 | 2025-11-11 10:56:07 | 4.18671
132 | CCCV Chg | 01:05:30 | 01:05:30 | 0.982121 | 4.2004 | 1.391207 | 5.632398 | 2025-11-11 10:56:37 | 4.125306
133 | CCCV Chg | 01:06:00 | 01:06:00 | 0.966673 | 4.2004 | 1.399327 | 5.666507 | 2025-11-11 10:57:07 | 4.060418
134 | CCCV Chg | 01:06:30 | 01:06:30 | 0.952064 | 4.2004 | 1.407323 | 5.700093 | 2025-11-11 10:57:37 | 3.999064
135 | CCCV Chg | 01:07:00 | 01:07:00 | 0.936868 | 4.2004 | 1.415193 | 5.73315 | 2025-11-11 10:58:07 | 3.935228
136 | CCCV Chg | 01:07:30 | 01:07:30 | 0.922457 | 4.2004 | 1.422938 | 5.765681 | 2025-11-11 10:58:37 | 3.874696
137 | CCCV Chg | 01:08:00 | 01:08:00 | 0.906861 | 4.2004 | 1.43056 | 5.797699 | 2025-11-11 10:59:07 | 3.809198
138 | CCCV Chg | 01:08:30 | 01:08:30 | 0.89223 | 4.2004 | 1.438058 | 5.829192 | 2025-11-11 10:59:37 | 3.74774
139 | CCCV Chg | 01:09:00 | 01:09:00 | 0.87716 | 4.2004 | 1.445429 | 5.860154 | 2025-11-11 11:00:07 | 3.68446
140 | CCCV Chg | 01:09:30 | 01:09:30 | 0.86147 | 4.2004 | 1.452672 | 5.890576 | 2025-11-11 11:00:37 | 3.618538
141 | CCCV Chg | 01:10:00 | 01:10:00 | 0.846197 | 4.2004 | 1.459787 | 5.920462 | 2025-11-11 11:01:07 | 3.554385
142 | CCCV Chg | 01:10:30 | 01:10:30 | 0.83112 | 4.2004 | 1.466775 | 5.949818 | 2025-11-11 11:01:37 | 3.491068
143 | CCCV Chg | 01:11:00 | 01:11:00 | 0.815461 | 4.2004 | 1.473635 | 5.978631 | 2025-11-11 11:02:07 | 3.425284
144 | CCCV Chg | 01:11:30 | 01:11:30 | 0.800147 | 4.2004 | 1.480367 | 6.00691 | 2025-11-11 11:02:37 | 3.360965
145 | CCCV Chg | 01:12:00 | 01:12:00 | 0.784483 | 4.2004 | 1.486971 | 6.034649 | 2025-11-11 11:03:07 | 3.295152
146 | CCCV Chg | 01:12:30 | 01:12:30 | 0.769312 | 4.2004 | 1.493447 | 6.061848 | 2025-11-11 11:03:37 | 3.231443
147 | CCCV Chg | 01:13:00 | 01:13:00 | 0.753821 | 4.2004 | 1.499792 | 6.0885 | 2025-11-11 11:04:07 | 3.166358
148 | CCCV Chg | 01:13:30 | 01:13:30 | 0.737762 | 4.2004 | 1.506005 | 6.1146 | 2025-11-11 11:04:37 | 3.098913
149 | CCCV Chg | 01:14:00 | 01:14:00 | 0.721915 | 4.2004 | 1.512089 | 6.140152 | 2025-11-11 11:05:07 | 3.032357
150 | CCCV Chg | 01:14:30 | 01:14:30 | 0.707 | 4.2004 | 1.518041 | 6.165157 | 2025-11-11 11:05:37 | 2.969704
151 | CCCV Chg | 01:15:00 | 01:15:00 | 0.691192 | 4.2004 | 1.523865 | 6.189618 | 2025-11-11 11:06:07 | 2.90328
152 | CCCV Chg | 01:15:30 | 01:15:30 | 0.676081 | 4.2004 | 1.52956 | 6.213539 | 2025-11-11 11:06:37 | 2.839835
153 | CCCV Chg | 01:16:00 | 01:16:00 | 0.660514 | 4.2004 | 1.535125 | 6.236917 | 2025-11-11 11:07:07 | 2.77443
154 | CCCV Chg | 01:16:30 | 01:16:30 | 0.644928 | 4.2004 | 1.540563 | 6.259755 | 2025-11-11 11:07:37 | 2.708985
155 | CCCV Chg | 01:17:00 | 01:17:00 | 0.629524 | 4.2004 | 1.54587 | 6.28205 | 2025-11-11 11:08:07 | 2.644285
156 | CCCV Chg | 01:17:30 | 01:17:30 | 0.613801 | 4.2004 | 1.551051 | 6.30381 | 2025-11-11 11:08:37 | 2.578218
157 | CCCV Chg | 01:18:00 | 01:18:00 | 0.598685 | 4.2004 | 1.556106 | 6.325044 | 2025-11-11 11:09:07 | 2.514724
158 | CCCV Chg | 01:18:30 | 01:18:30 | 0.584024 | 4.2004 | 1.561037 | 6.345756 | 2025-11-11 11:09:37 | 2.453132
159 | CCCV Chg | 01:19:00 | 01:19:00 | 0.569242 | 4.2004 | 1.565844 | 6.365947 | 2025-11-11 11:10:07 | 2.391053
160 | CCCV Chg | 01:19:30 | 01:19:30 | 0.555088 | 4.2004 | 1.570528 | 6.385624 | 2025-11-11 11:10:37 | 2.331606
161 | CCCV Chg | 01:20:00 | 01:20:00 | 0.53997 | 4.2004 | 1.57509 | 6.404784 | 2025-11-11 11:11:07 | 2.268088
162 | CCCV Chg | 01:20:30 | 01:20:30 | 0.525651 | 4.2004 | 1.57953 | 6.423436 | 2025-11-11 11:11:37 | 2.207946
163 | CCCV Chg | 01:21:00 | 01:21:00 | 0.511584 | 4.2004 | 1.583854 | 6.441596 | 2025-11-11 11:12:07 | 2.148858
164 | CCCV Chg | 01:21:30 | 01:21:30 | 0.497577 | 4.2004 | 1.588059 | 6.45926 | 2025-11-11 11:12:37 | 2.090028
165 | CCCV Chg | 01:22:00 | 01:22:00 | 0.483687 | 4.2004 | 1.592148 | 6.476436 | 2025-11-11 11:13:07 | 2.031687
166 | CCCV Chg | 01:22:30 | 01:22:30 | 0.470053 | 4.2004 | 1.596122 | 6.493128 | 2025-11-11 11:13:37 | 1.974402
167 | CCCV Chg | 01:23:00 | 01:23:00 | 0.45648 | 4.2004 | 1.599985 | 6.509353 | 2025-11-11 11:14:07 | 1.917404
168 | CCCV Chg | 01:23:30 | 01:23:30 | 0.443546 | 4.2004 | 1.603736 | 6.525111 | 2025-11-11 11:14:37 | 1.863064
169 | CCCV Chg | 01:24:00 | 01:24:00 | 0.430722 | 4.2004 | 1.60738 | 6.540416 | 2025-11-11 11:15:07 | 1.809209
170 | CCCV Chg | 01:24:30 | 01:24:30 | 0.418355 | 4.2004 | 1.610917 | 6.555273 | 2025-11-11 11:15:37 | 1.757264
171 | CCCV Chg | 01:25:00 | 01:25:00 | 0.406535 | 4.2004 | 1.614354 | 6.569708 | 2025-11-11 11:16:07 | 1.707619
172 | CCCV Chg | 01:25:30 | 01:25:30 | 0.393996 | 4.2004 | 1.617688 | 6.583712 | 2025-11-11 11:16:37 | 1.65495
173 | CCCV Chg | 01:26:00 | 01:26:00 | 0.382317 | 4.2004 | 1.620923 | 6.597302 | 2025-11-11 11:17:07 | 1.605898
174 | CCCV Chg | 01:26:30 | 01:26:30 | 0.370365 | 4.2004 | 1.624061 | 6.610481 | 2025-11-11 11:17:37 | 1.555681
175 | CCCV Chg | 01:27:00 | 01:27:00 | 0.359754 | 4.2004 | 1.627105 | 6.623267 | 2025-11-11 11:18:07 | 1.51111
176 | CCCV Chg | 01:27:30 | 01:27:30 | 0.348743 | 4.2004 | 1.630056 | 6.635664 | 2025-11-11 11:18:37 | 1.464867
177 | CCCV Chg | 01:28:00 | 01:28:00 | 0.338345 | 4.2004 | 1.632919 | 6.647691 | 2025-11-11 11:19:07 | 1.421184
178 | CCCV Chg | 01:28:30 | 01:28:30 | 0.327892 | 4.2004 | 1.635693 | 6.659341 | 2025-11-11 11:19:37 | 1.377263
179 | CCCV Chg | 01:29:00 | 01:29:00 | 0.317896 | 4.2004 | 1.638383 | 6.670639 | 2025-11-11 11:20:07 | 1.335294
180 | CCCV Chg | 01:29:30 | 01:29:30 | 0.307939 | 4.2004 | 1.640991 | 6.681594 | 2025-11-11 11:20:37 | 1.293461
181 | CCCV Chg | 01:30:00 | 01:30:00 | 0.298699 | 4.2004 | 1.643519 | 6.692212 | 2025-11-11 11:21:07 | 1.254652
182 | CCCV Chg | 01:30:30 | 01:30:30 | 0.28919 | 4.2004 | 1.645971 | 6.702512 | 2025-11-11 11:21:37 | 1.214725
183 | CCCV Chg | 01:31:00 | 01:31:00 | 0.281127 | 4.2004 | 1.648347 | 6.712493 | 2025-11-11 11:22:07 | 1.180854
184 | CCCV Chg | 01:31:30 | 01:31:30 | 0.272176 | 4.2004 | 1.65065 | 6.722168 | 2025-11-11 11:22:37 | 1.143246
185 | CCCV Chg | 01:32:00 | 01:32:00 | 0.263544 | 4.2004 | 1.652882 | 6.731544 | 2025-11-11 11:23:07 | 1.106989
186 | CCCV Chg | 01:32:30 | 01:32:30 | 0.255674 | 4.2004 | 1.655046 | 6.740634 | 2025-11-11 11:23:37 | 1.073936
187 | CCCV Chg | 01:33:00 | 01:33:00 | 0.247556 | 4.2004 | 1.657143 | 6.749443 | 2025-11-11 11:24:07 | 1.039834
188 | CCCV Chg | 01:33:30 | 01:33:30 | 0.239621 | 4.2004 | 1.659177 | 6.757983 | 2025-11-11 11:24:37 | 1.006515
189 | CCCV Chg | 01:34:00 | 01:34:00 | 0.232946 | 4.2004 | 1.661147 | 6.766257 | 2025-11-11 11:25:07 | 0.978473
190 | CCCV Chg | 01:34:30 | 01:34:30 | 0.225866 | 4.2004 | 1.663056 | 6.774278 | 2025-11-11 11:25:37 | 0.948732
191 | CCCV Chg | 01:35:00 | 01:35:00 | 0.218365 | 4.2004 | 1.664906 | 6.782048 | 2025-11-11 11:26:07 | 0.917224
192 | CCCV Chg | 01:35:30 | 01:35:30 | 0.21185 | 4.2004 | 1.666699 | 6.78958 | 2025-11-11 11:26:37 | 0.889853
193 | CCCV Chg | 01:36:00 | 01:36:00 | 0.205584 | 4.2004 | 1.668438 | 6.796886 | 2025-11-11 11:27:07 | 0.863545
194 | CCCV Chg | 01:36:30 | 01:36:30 | 0.199391 | 4.2004 | 1.670124 | 6.803966 | 2025-11-11 11:27:37 | 0.837526
195 | CCCV Chg | 01:37:00 | 01:37:00 | 0.193058 | 4.2004 | 1.671758 | 6.810831 | 2025-11-11 11:28:07 | 0.810925
196 | CCCV Chg | 01:37:30 | 01:37:30 | 0.187407 | 4.2004 | 1.673343 | 6.817487 | 2025-11-11 11:28:37 | 0.787189
197 | CCCV Chg | 01:38:00 | 01:38:00 | 0.181706 | 4.2004 | 1.67488 | 6.823942 | 2025-11-11 11:29:07 | 0.763238
198 | CCCV Chg | 01:38:30 | 01:38:30 | 0.176089 | 4.2004 | 1.67637 | 6.830203 | 2025-11-11 11:29:37 | 0.739646
199 | CCCV Chg | 01:39:00 | 01:39:00 | 0.170797 | 4.2004 | 1.677817 | 6.836279 | 2025-11-11 11:30:07 | 0.717422
200 | CCCV Chg | 01:39:30 | 01:39:30 | 0.165945 | 4.2004 | 1.67922 | 6.842173 | 2025-11-11 11:30:37 | 0.697042
201 | CCCV Chg | 01:40:00 | 01:40:00 | 0.161351 | 4.2004 | 1.680581 | 6.847889 | 2025-11-11 11:31:07 | 0.677743
202 | CCCV Chg | 01:40:30 | 01:40:30 | 0.15625 | 4.2004 | 1.681902 | 6.853437 | 2025-11-11 11:31:37 | 0.656318
203 | CCCV Chg | 01:41:00 | 01:41:00 | 0.151183 | 4.2004 | 1.683184 | 6.858822 | 2025-11-11 11:32:07 | 0.635031
204 | CCCV Chg | 01:41:30 | 01:41:30 | 0.146983 | 4.2004 | 1.684429 | 6.864053 | 2025-11-11 11:32:37 | 0.617394
205 | CCCV Chg | 01:42:00 | 01:42:00 | 0.142895 | 4.2004 | 1.685638 | 6.86913 | 2025-11-11 11:33:07 | 0.600214
206 | CCCV Chg | 01:42:30 | 01:42:30 | 0.139422 | 4.2004 | 1.686812 | 6.874061 | 2025-11-11 11:33:37 | 0.585629
207 | CCCV Chg | 01:43:00 | 01:43:00 | 0.134934 | 4.2004 | 1.687954 | 6.878859 | 2025-11-11 11:34:07 | 0.566774
208 | CCCV Chg | 01:43:30 | 01:43:30 | 0.131262 | 4.2004 | 1.689063 | 6.883518 | 2025-11-11 11:34:37 | 0.551354
209 | CCCV Chg | 01:44:00 | 01:44:00 | 0.127806 | 4.2004 | 1.690142 | 6.888051 | 2025-11-11 11:35:07 | 0.536836
210 | CCCV Chg | 01:44:30 | 01:44:30 | 0.124127 | 4.2004 | 1.691192 | 6.892461 | 2025-11-11 11:35:37 | 0.521383
211 | CCCV Chg | 01:45:00 | 01:45:00 | 0.120939 | 4.2004 | 1.692214 | 6.896752 | 2025-11-11 11:36:07 | 0.507995
212 | CCCV Chg | 01:45:30 | 01:45:30 | 0.117563 | 4.2004 | 1.693208 | 6.900929 | 2025-11-11 11:36:37 | 0.493814
213 | CCCV Chg | 01:46:00 | 01:46:00 | 0.114656 | 4.2004 | 1.694174 | 6.904988 | 2025-11-11 11:37:07 | 0.481607
214 | CCCV Chg | 01:46:30 | 01:46:30 | 0.111767 | 4.2004 | 1.695118 | 6.90895 | 2025-11-11 11:37:37 | 0.469468
215 | CCCV Chg | 01:47:00 | 01:47:00 | 0.108323 | 4.2004 | 1.696034 | 6.9128 | 2025-11-11 11:38:07 | 0.455003
216 | CCCV Chg | 01:47:30 | 01:47:30 | 0.105676 | 4.2004 | 1.696928 | 6.916552 | 2025-11-11 11:38:37 | 0.443883
217 | CCCV Chg | 01:48:00 | 01:48:00 | 0.102864 | 4.2004 | 1.697799 | 6.920213 | 2025-11-11 11:39:07 | 0.432072
218 | CCCV Chg | 01:48:30 | 01:48:30 | 0.100284 | 4.2004 | 1.698648 | 6.923779 | 2025-11-11 11:39:37 | 0.421236
219 | CCCV Chg | 01:49:00 | 01:49:00 | 0.098293 | 4.2004 | 1.699476 | 6.927258 | 2025-11-11 11:40:07 | 0.412874
220 | CCCV Chg | 01:49:30 | 01:49:30 | 0.095634 | 4.2004 | 1.700283 | 6.930647 | 2025-11-11 11:40:37 | 0.401701
221 | CCCV Chg | 01:50:00 | 01:50:00 | 0.093493 | 4.2004 | 1.701071 | 6.933956 | 2025-11-11 11:41:07 | 0.392711
222 | CCCV Chg | 01:50:30 | 01:50:30 | 0.09126 | 4.2004 | 1.701841 | 6.93719 | 2025-11-11 11:41:37 | 0.383326
223 | CCCV Chg | 01:51:00 | 01:51:00 | 0.08938 | 4.2004 | 1.702594 | 6.940352 | 2025-11-11 11:42:07 | 0.375434
224 | CCCV Chg | 01:51:30 | 01:51:30 | 0.087283 | 4.2004 | 1.703327 | 6.943433 | 2025-11-11 11:42:37 | 0.366623
225 | CCCV Chg | 01:52:00 | 01:52:00 | 0.085018 | 4.2004 | 1.704045 | 6.94645 | 2025-11-11 11:43:07 | 0.357113
226 | CCCV Chg | 01:52:30 | 01:52:30 | 0.083318 | 4.2004 | 1.704746 | 6.949394 | 2025-11-11 11:43:37 | 0.349971
227 | CCCV Chg | 01:53:00 | 01:53:00 | 0.081635 | 4.2004 | 1.705432 | 6.952276 | 2025-11-11 11:44:07 | 0.3429
228 | CCCV Chg | 01:53:30 | 01:53:30 | 0.079598 | 4.2004 | 1.706104 | 6.955098 | 2025-11-11 11:44:37 | 0.334345
229 | CCCV Chg | 01:54:00 | 01:54:00 | 0.078232 | 4.2004 | 1.706761 | 6.957857 | 2025-11-11 11:45:07 | 0.328607
230 | CCCV Chg | 01:54:30 | 01:54:30 | 0.07643 | 4.2004 | 1.707404 | 6.960557 | 2025-11-11 11:45:37 | 0.321037
231 | CCCV Chg | 01:55:00 | 01:55:00 | 0.074795 | 4.2004 | 1.708034 | 6.963203 | 2025-11-11 11:46:07 | 0.31417
232 | CCCV Chg | 01:55:30 | 01:55:30 | 0.073271 | 4.2004 | 1.70865 | 6.965791 | 2025-11-11 11:46:37 | 0.30777
233 | CCCV Chg | 01:56:00 | 01:56:00 | 0.071801 | 4.2004 | 1.709255 | 6.968331 | 2025-11-11 11:47:07 | 0.301594
234 | CCCV Chg | 01:56:30 | 01:56:30 | 0.070469 | 4.2004 | 1.709847 | 6.970821 | 2025-11-11 11:47:37 | 0.295999
235 | CCCV Chg | 01:57:00 | 01:57:00 | 0.069197 | 4.2004 | 1.710428 | 6.973258 | 2025-11-11 11:48:07 | 0.290658
236 | CCCV Chg | 01:57:30 | 01:57:30 | 0.067851 | 4.2004 | 1.710997 | 6.975651 | 2025-11-11 11:48:37 | 0.285002
237 | CCCV Chg | 01:58:00 | 01:58:00 | 0.066158 | 4.2004 | 1.711557 | 6.978001 | 2025-11-11 11:49:07 | 0.277891
238 | CCCV Chg | 01:58:30 | 01:58:30 | 0.065056 | 4.2004 | 1.712105 | 6.980306 | 2025-11-11 11:49:37 | 0.273262
239 | CCCV Chg | 01:59:00 | 01:59:00 | 0.064123 | 4.2004 | 1.712643 | 6.982565 | 2025-11-11 11:50:07 | 0.269345
240 | CCCV Chg | 01:59:30 | 01:59:30 | 0.062571 | 4.2004 | 1.713171 | 6.984784 | 2025-11-11 11:50:37 | 0.262824
241 | CCCV Chg | 02:00:00 | 02:00:00 | 0.061861 | 4.2004 | 1.71369 | 6.986962 | 2025-11-11 11:51:07 | 0.259842
242 | CCCV Chg | 02:00:30 | 02:00:30 | 0.060747 | 4.2004 | 1.714199 | 6.989101 | 2025-11-11 11:51:37 | 0.255162
243 | CCCV Chg | 02:00:39 | 02:00:39 | 0.05996 | 4.2004 | 1.714366 | 6.989799 | 2025-11-11 11:51:47 | 0.251856
244 | Rest | 00:00:00 | 02:00:39 | 0 | 4.197 | 0 | 0 | 2025-11-11 11:51:47 | 0
245 | Rest | 00:00:30 | 02:01:09 | 0 | 4.1912 | 0 | 0 | 2025-11-11 11:52:17 | 0
246 | Rest | 00:01:00 | 02:01:39 | 0 | 4.1879 | 0 | 0 | 2025-11-11 11:52:47 | 0
247 | Rest | 00:01:30 | 02:02:09 | 0 | 4.1854 | 0 | 0 | 2025-11-11 11:53:17 | 0
248 | Rest | 00:02:00 | 02:02:39 | 0 | 4.1832 | 0 | 0 | 2025-11-11 11:53:47 | 0
249 | Rest | 00:02:30 | 02:03:09 | 0 | 4.1813 | 0 | 0 | 2025-11-11 11:54:17 | 0
250 | Rest | 00:03:00 | 02:03:39 | 0 | 4.1796 | 0 | 0 | 2025-11-11 11:54:47 | 0
251 | Rest | 00:03:30 | 02:04:09 | 0 | 4.178 | 0 | 0 | 2025-11-11 11:55:17 | 0
252 | Rest | 00:04:00 | 02:04:39 | 0 | 4.1765 | 0 | 0 | 2025-11-11 11:55:47 | 0
253 | Rest | 00:04:30 | 02:05:09 | 0 | 4.1751 | 0 | 0 | 2025-11-11 11:56:17 | 0
254 | Rest | 00:05:00 | 02:05:39 | 0 | 4.1738 | 0 | 0 | 2025-11-11 11:56:47 | 0
255 | Rest | 00:05:30 | 02:06:09 | 0 | 4.1726 | 0 | 0 | 2025-11-11 11:57:17 | 0
256 | Rest | 00:06:00 | 02:06:39 | 0 | 4.1714 | 0 | 0 | 2025-11-11 11:57:47 | 0
257 | Rest | 00:06:30 | 02:07:09 | 0 | 4.1704 | 0 | 0 | 2025-11-11 11:58:17 | 0
258 | Rest | 00:07:00 | 02:07:39 | 0 | 4.1693 | 0 | 0 | 2025-11-11 11:58:47 | 0
259 | Rest | 00:07:30 | 02:08:09 | 0 | 4.1682 | 0 | 0 | 2025-11-11 11:59:17 | 0
260 | Rest | 00:08:00 | 02:08:39 | 0 | 4.1673 | 0 | 0 | 2025-11-11 11:59:47 | 0
261 | Rest | 00:08:30 | 02:09:09 | 0 | 4.1663 | 0 | 0 | 2025-11-11 12:00:17 | 0
262 | Rest | 00:09:00 | 02:09:39 | 0 | 4.1655 | 0 | 0 | 2025-11-11 12:00:47 | 0
263 | Rest | 00:09:30 | 02:10:09 | 0 | 4.1646 | 0 | 0 | 2025-11-11 12:01:17 | 0
264 | Rest | 00:10:00 | 02:10:39 | 0 | 4.1638 | 0 | 0 | 2025-11-11 12:01:47 | 0
265 | Rest | 00:10:30 | 02:11:09 | 0 | 4.163 | 0 | 0 | 2025-11-11 12:02:17 | 0
266 | Rest | 00:11:00 | 02:11:39 | 0 | 4.1622 | 0 | 0 | 2025-11-11 12:02:47 | 0
267 | Rest | 00:11:30 | 02:12:09 | 0 | 4.1615 | 0 | 0 | 2025-11-11 12:03:17 | 0
268 | Rest | 00:12:00 | 02:12:39 | 0 | 4.1607 | 0 | 0 | 2025-11-11 12:03:47 | 0
269 | Rest | 00:12:30 | 02:13:09 | 0 | 4.16 | 0 | 0 | 2025-11-11 12:04:17 | 0
270 | Rest | 00:13:00 | 02:13:39 | 0 | 4.1593 | 0 | 0 | 2025-11-11 12:04:47 | 0
271 | Rest | 00:13:30 | 02:14:09 | 0 | 4.1586 | 0 | 0 | 2025-11-11 12:05:17 | 0
272 | Rest | 00:14:00 | 02:14:39 | 0 | 4.158 | 0 | 0 | 2025-11-11 12:05:47 | 0
273 | Rest | 00:14:30 | 02:15:09 | 0 | 4.1574 | 0 | 0 | 2025-11-11 12:06:17 | 0
274 | Rest | 00:15:00 | 02:15:39 | 0 | 4.1568 | 0 | 0 | 2025-11-11 12:06:47 | 0
275 | Rest | 00:15:30 | 02:16:09 | 0 | 4.1561 | 0 | 0 | 2025-11-11 12:07:17 | 0
276 | Rest | 00:16:00 | 02:16:39 | 0 | 4.1556 | 0 | 0 | 2025-11-11 12:07:47 | 0
277 | Rest | 00:16:30 | 02:17:09 | 0 | 4.155 | 0 | 0 | 2025-11-11 12:08:17 | 0
278 | Rest | 00:17:00 | 02:17:39 | 0 | 4.1544 | 0 | 0 | 2025-11-11 12:08:47 | 0
279 | Rest | 00:17:30 | 02:18:09 | 0 | 4.1539 | 0 | 0 | 2025-11-11 12:09:17 | 0
280 | Rest | 00:18:00 | 02:18:39 | 0 | 4.1534 | 0 | 0 | 2025-11-11 12:09:47 | 0
281 | Rest | 00:18:30 | 02:19:09 | 0 | 4.1528 | 0 | 0 | 2025-11-11 12:10:17 | 0
282 | Rest | 00:19:00 | 02:19:39 | 0 | 4.1523 | 0 | 0 | 2025-11-11 12:10:47 | 0
283 | Rest | 00:19:30 | 02:20:09 | 0 | 4.1518 | 0 | 0 | 2025-11-11 12:11:17 | 0
284 | Rest | 00:20:00 | 02:20:39 | 0 | 4.1514 | 0 | 0 | 2025-11-11 12:11:47 | 0
285 | Rest | 00:20:30 | 02:21:09 | 0 | 4.1508 | 0 | 0 | 2025-11-11 12:12:17 | 0
286 | Rest | 00:21:00 | 02:21:39 | 0 | 4.1504 | 0 | 0 | 2025-11-11 12:12:47 | 0
287 | Rest | 00:21:30 | 02:22:09 | 0 | 4.1499 | 0 | 0 | 2025-11-11 12:13:17 | 0
288 | Rest | 00:22:00 | 02:22:39 | 0 | 4.1495 | 0 | 0 | 2025-11-11 12:13:47 | 0
289 | Rest | 00:22:30 | 02:23:09 | 0 | 4.1491 | 0 | 0 | 2025-11-11 12:14:17 | 0
290 | Rest | 00:23:00 | 02:23:39 | 0 | 4.1486 | 0 | 0 | 2025-11-11 12:14:47 | 0
291 | Rest | 00:23:30 | 02:24:09 | 0 | 4.1481 | 0 | 0 | 2025-11-11 12:15:17 | 0
292 | Rest | 00:24:00 | 02:24:39 | 0 | 4.1477 | 0 | 0 | 2025-11-11 12:15:47 | 0
293 | Rest | 00:24:30 | 02:25:09 | 0 | 4.1474 | 0 | 0 | 2025-11-11 12:16:17 | 0
294 | Rest | 00:25:00 | 02:25:39 | 0 | 4.1469 | 0 | 0 | 2025-11-11 12:16:47 | 0
295 | Rest | 00:25:30 | 02:26:09 | 0 | 4.1465 | 0 | 0 | 2025-11-11 12:17:17 | 0
296 | Rest | 00:26:00 | 02:26:39 | 0 | 4.1462 | 0 | 0 | 2025-11-11 12:17:47 | 0
297 | Rest | 00:26:30 | 02:27:09 | 0 | 4.1458 | 0 | 0 | 2025-11-11 12:18:17 | 0
298 | Rest | 00:27:00 | 02:27:39 | 0 | 4.1455 | 0 | 0 | 2025-11-11 12:18:47 | 0
299 | Rest | 00:27:30 | 02:28:09 | 0 | 4.145 | 0 | 0 | 2025-11-11 12:19:17 | 0
300 | Rest | 00:28:00 | 02:28:39 | 0 | 4.1447 | 0 | 0 | 2025-11-11 12:19:47 | 0
301 | Rest | 00:28:30 | 02:29:09 | 0 | 4.1443 | 0 | 0 | 2025-11-11 12:20:17 | 0
302 | Rest | 00:29:00 | 02:29:39 | 0 | 4.144 | 0 | 0 | 2025-11-11 12:20:47 | 0
303 | Rest | 00:29:30 | 02:30:09 | 0 | 4.1436 | 0 | 0 | 2025-11-11 12:21:17 | 0
304 | Rest | 00:30:00 | 02:30:39 | 0 | 4.1433 | 0 | 0 | 2025-11-11 12:21:47 | 0
305 | CC DChg | 00:00:00 | 02:30:39 | -0.519797 | 4.1203 | 0 | 0 | 2025-11-11 12:21:47 | -2.141727
306 | CC DChg | 00:00:30 | 02:31:09 | -0.521947 | 4.0931 | 0.004349 | 0.017844 | 2025-11-11 12:22:17 | -2.136366
307 | CC DChg | 00:01:00 | 02:31:39 | -0.521889 | 4.0811 | 0.008699 | 0.035619 | 2025-11-11 12:22:47 | -2.129895
308 | CC DChg | 00:01:30 | 02:32:09 | -0.522037 | 4.0727 | 0.013048 | 0.05335 | 2025-11-11 12:23:17 | -2.126123
309 | CC DChg | 00:02:00 | 02:32:39 | -0.522211 | 4.0662 | 0.017399 | 0.071056 | 2025-11-11 12:23:47 | -2.123428
310 | CC DChg | 00:02:30 | 02:33:09 | -0.521686 | 4.0608 | 0.021747 | 0.088724 | 2025-11-11 12:24:17 | -2.118448
311 | CC DChg | 00:03:00 | 02:33:39 | -0.521831 | 4.0562 | 0.026096 | 0.106373 | 2025-11-11 12:24:47 | -2.116641
312 | CC DChg | 00:03:30 | 02:34:09 | -0.521889 | 4.0521 | 0.030445 | 0.124005 | 2025-11-11 12:25:17 | -2.114747
313 | CC DChg | 00:04:00 | 02:34:39 | -0.521868 | 4.0485 | 0.034795 | 0.141622 | 2025-11-11 12:25:47 | -2.112772
314 | CC DChg | 00:04:30 | 02:35:09 | -0.521872 | 4.0452 | 0.039144 | 0.159222 | 2025-11-11 12:26:17 | -2.111084
315 | CC DChg | 00:05:00 | 02:35:39 | -0.521863 | 4.0422 | 0.043493 | 0.176809 | 2025-11-11 12:26:47 | -2.109498
316 | CC DChg | 00:05:30 | 02:36:09 | -0.521855 | 4.0395 | 0.047843 | 0.194386 | 2025-11-11 12:27:17 | -2.108034
317 | CC DChg | 00:06:00 | 02:36:39 | -0.521865 | 4.037 | 0.052192 | 0.211948 | 2025-11-11 12:27:47 | -2.106752
318 | CC DChg | 00:06:30 | 02:37:09 | -0.522185 | 4.0346 | 0.056542 | 0.229503 | 2025-11-11 12:28:17 | -2.106801
319 | CC DChg | 00:07:00 | 02:37:39 | -0.521918 | 4.0324 | 0.060891 | 0.247045 | 2025-11-11 12:28:47 | -2.104583
320 | CC DChg | 00:07:30 | 02:38:09 | -0.522236 | 4.0304 | 0.065241 | 0.264584 | 2025-11-11 12:29:17 | -2.104801
321 | CC DChg | 00:08:00 | 02:38:39 | -0.521967 | 4.0284 | 0.06959 | 0.282107 | 2025-11-11 12:29:47 | -2.102703
322 | CC DChg | 00:08:30 | 02:39:09 | -0.522001 | 4.0266 | 0.07394 | 0.299624 | 2025-11-11 12:30:17 | -2.10189
323 | CC DChg | 00:09:00 | 02:39:39 | -0.521979 | 4.0249 | 0.078291 | 0.317141 | 2025-11-11 12:30:47 | -2.100926
324 | CC DChg | 00:09:30 | 02:40:09 | -0.522144 | 4.0232 | 0.08264 | 0.334643 | 2025-11-11 12:31:17 | -2.100708
325 | CC DChg | 00:10:00 | 02:40:39 | -0.522081 | 4.0218 | 0.086989 | 0.352138 | 2025-11-11 12:31:47 | -2.099679
326 | CC DChg | 00:10:30 | 02:41:09 | -0.522076 | 4.0203 | 0.091339 | 0.369626 | 2025-11-11 12:32:17 | -2.098889
327 | CC DChg | 00:11:00 | 02:41:39 | -0.522107 | 4.0189 | 0.095688 | 0.387109 | 2025-11-11 12:32:47 | -2.098299
328 | CC DChg | 00:11:30 | 02:42:09 | -0.521843 | 4.0176 | 0.100037 | 0.404583 | 2025-11-11 12:33:17 | -2.096549
329 | CC DChg | 00:12:00 | 02:42:39 | -0.521734 | 4.0164 | 0.104386 | 0.422052 | 2025-11-11 12:33:47 | -2.095494
330 | CC DChg | 00:12:30 | 02:43:09 | -0.522069 | 4.0152 | 0.108734 | 0.439516 | 2025-11-11 12:34:17 | -2.096184
331 | CC DChg | 00:13:00 | 02:43:39 | -0.521887 | 4.014 | 0.113084 | 0.456976 | 2025-11-11 12:34:47 | -2.094868
332 | CC DChg | 00:13:30 | 02:44:09 | -0.521986 | 4.0129 | 0.117432 | 0.47443 | 2025-11-11 12:35:17 | -2.094684
333 | CC DChg | 00:14:00 | 02:44:39 | -0.522059 | 4.012 | 0.121783 | 0.491885 | 2025-11-11 12:35:47 | -2.094478
334 | CC DChg | 00:14:30 | 02:45:09 | -0.522117 | 4.0109 | 0.126131 | 0.509329 | 2025-11-11 12:36:17 | -2.094165
335 | CC DChg | 00:15:00 | 02:45:39 | -0.521899 | 4.0099 | 0.130481 | 0.526771 | 2025-11-11 12:36:47 | -2.092779
336 | CC DChg | 00:15:30 | 02:46:09 | -0.522088 | 4.0091 | 0.134831 | 0.544214 | 2025-11-11 12:37:17 | -2.093096
337 | CC DChg | 00:16:00 | 02:46:39 | -0.521829 | 4.0081 | 0.139179 | 0.561643 | 2025-11-11 12:37:47 | -2.091553
338 | CC DChg | 00:16:30 | 02:47:09 | -0.521838 | 4.0073 | 0.143528 | 0.579073 | 2025-11-11 12:38:17 | -2.09116
339 | CC DChg | 00:17:00 | 02:47:39 | -0.521957 | 4.0065 | 0.147877 | 0.5965 | 2025-11-11 12:38:47 | -2.091228
340 | CC DChg | 00:17:30 | 02:48:09 | -0.521788 | 4.0057 | 0.152226 | 0.613923 | 2025-11-11 12:39:17 | -2.090115
341 | CC DChg | 00:18:00 | 02:48:39 | -0.521734 | 4.0049 | 0.156575 | 0.631342 | 2025-11-11 12:39:47 | -2.089511
342 | CC DChg | 00:18:30 | 02:49:09 | -0.521834 | 4.0042 | 0.160925 | 0.648759 | 2025-11-11 12:40:17 | -2.089526
343 | CC DChg | 00:19:00 | 02:49:39 | -0.521797 | 4.0034 | 0.165274 | 0.666172 | 2025-11-11 12:40:47 | -2.088982
344 | CC DChg | 00:19:30 | 02:50:09 | -0.521775 | 4.0028 | 0.169623 | 0.683582 | 2025-11-11 12:41:17 | -2.088543
345 | CC DChg | 00:20:00 | 02:50:39 | -0.522023 | 4.0021 | 0.173972 | 0.700989 | 2025-11-11 12:41:47 | -2.089186
346 | CC DChg | 00:20:30 | 02:51:09 | -0.521805 | 4.0014 | 0.178321 | 0.718392 | 2025-11-11 12:42:17 | -2.087951
347 | CC DChg | 00:21:00 | 02:51:39 | -0.52156 | 4.0007 | 0.18267 | 0.735794 | 2025-11-11 12:42:47 | -2.086631
348 | CC DChg | 00:21:30 | 02:52:09 | -0.521812 | 4.0001 | 0.187018 | 0.753189 | 2025-11-11 12:43:17 | -2.087295
349 | CC DChg | 00:22:00 | 02:52:39 | -0.521797 | 3.9995 | 0.191368 | 0.770587 | 2025-11-11 12:43:47 | -2.086921
350 | CC DChg | 00:22:30 | 02:53:09 | -0.521875 | 3.9989 | 0.195717 | 0.787981 | 2025-11-11 12:44:17 | -2.086927
351 | CC DChg | 00:23:00 | 02:53:39 | -0.521933 | 3.9983 | 0.200067 | 0.805373 | 2025-11-11 12:44:47 | -2.086868
352 | CC DChg | 00:23:30 | 02:54:09 | -0.522161 | 3.9977 | 0.204416 | 0.822761 | 2025-11-11 12:45:17 | -2.087431
353 | CC DChg | 00:24:00 | 02:54:39 | -0.521882 | 3.9972 | 0.208765 | 0.840146 | 2025-11-11 12:45:47 | -2.086041
354 | CC DChg | 00:24:30 | 02:55:09 | -0.521759 | 3.9965 | 0.213114 | 0.857527 | 2025-11-11 12:46:17 | -2.085226
355 | CC DChg | 00:25:00 | 02:55:39 | -0.522187 | 3.996 | 0.217463 | 0.874907 | 2025-11-11 12:46:47 | -2.086658
356 | CC DChg | 00:25:30 | 02:56:09 | -0.521998 | 3.9954 | 0.221812 | 0.892283 | 2025-11-11 12:47:17 | -2.085618
357 | CC DChg | 00:26:00 | 02:56:39 | -0.521775 | 3.9949 | 0.226161 | 0.909659 | 2025-11-11 12:47:47 | -2.084425
358 | CC DChg | 00:26:30 | 02:57:09 | -0.521916 | 3.9943 | 0.23051 | 0.927032 | 2025-11-11 12:48:17 | -2.084695
359 | CC DChg | 00:27:00 | 02:57:39 | -0.522146 | 3.9937 | 0.234859 | 0.944403 | 2025-11-11 12:48:47 | -2.085317
360 | CC DChg | 00:27:30 | 02:58:09 | -0.522025 | 3.9933 | 0.239208 | 0.96177 | 2025-11-11 12:49:17 | -2.084579
361 | CC DChg | 00:28:00 | 02:58:39 | -0.521868 | 3.9927 | 0.243557 | 0.979136 | 2025-11-11 12:49:47 | -2.083647
362 | CC DChg | 00:28:30 | 02:59:09 | -0.522115 | 3.9921 | 0.247906 | 0.996499 | 2025-11-11 12:50:17 | -2.084342
363 | CC DChg | 00:29:00 | 02:59:39 | -0.521763 | 3.9916 | 0.252256 | 1.013862 | 2025-11-11 12:50:47 | -2.082682
364 | CC DChg | 00:29:30 | 03:00:09 | -0.521865 | 3.9911 | 0.256604 | 1.031215 | 2025-11-11 12:51:17 | -2.082829
365 | CC DChg | 00:30:00 | 03:00:39 | -0.521935 | 3.9906 | 0.260952 | 1.04857 | 2025-11-11 12:51:47 | -2.082838
366 | CC DChg | 00:30:30 | 03:01:09 | -0.521977 | 3.99 | 0.2653 | 1.06592 | 2025-11-11 12:52:17 | -2.082705
367 | CC DChg | 00:31:00 | 03:01:39 | -0.52218 | 3.9895 | 0.269649 | 1.083272 | 2025-11-11 12:52:47 | -2.083249
368 | CC DChg | 00:31:30 | 03:02:09 | -0.521756 | 3.989 | 0.273998 | 1.100619 | 2025-11-11 12:53:17 | -2.081277
369 | CC DChg | 00:32:00 | 03:02:39 | -0.52178 | 3.9885 | 0.278346 | 1.117962 | 2025-11-11 12:53:47 | -2.081105
370 | CC DChg | 00:32:30 | 03:03:09 | -0.521977 | 3.9879 | 0.282695 | 1.135307 | 2025-11-11 12:54:17 | -2.08159
371 | CC DChg | 00:33:00 | 03:03:39 | -0.521826 | 3.9873 | 0.287043 | 1.152647 | 2025-11-11 12:54:47 | -2.080702
372 | CC DChg | 00:33:30 | 03:04:09 | -0.522146 | 3.9868 | 0.291393 | 1.169989 | 2025-11-11 12:55:17 | -2.081699
373 | CC DChg | 00:34:00 | 03:04:39 | -0.521972 | 3.9863 | 0.295743 | 1.18733 | 2025-11-11 12:55:47 | -2.080727
374 | CC DChg | 00:34:30 | 03:05:09 | -0.522008 | 3.9857 | 0.300092 | 1.204665 | 2025-11-11 12:56:17 | -2.080582
375 | CC DChg | 00:35:00 | 03:05:39 | -0.521727 | 3.9852 | 0.304441 | 1.221998 | 2025-11-11 12:56:47 | -2.079182
376 | CC DChg | 00:35:30 | 03:06:09 | -0.521846 | 3.9846 | 0.30879 | 1.239328 | 2025-11-11 12:57:17 | -2.079343
377 | CC DChg | 00:36:00 | 03:06:39 | -0.521831 | 3.984 | 0.313139 | 1.256656 | 2025-11-11 12:57:47 | -2.078994
378 | CC DChg | 00:36:30 | 03:07:09 | -0.521921 | 3.9835 | 0.317488 | 1.273983 | 2025-11-11 12:58:17 | -2.079052
379 | CC DChg | 00:37:00 | 03:07:39 | -0.521928 | 3.9829 | 0.321837 | 1.291305 | 2025-11-11 12:58:47 | -2.078795
380 | CC DChg | 00:37:30 | 03:08:09 | -0.521996 | 3.9823 | 0.326186 | 1.308626 | 2025-11-11 12:59:17 | -2.078739
381 | CC DChg | 00:38:00 | 03:08:39 | -0.521766 | 3.9818 | 0.330535 | 1.325943 | 2025-11-11 12:59:47 | -2.077548
382 | CC DChg | 00:38:30 | 03:09:09 | -0.522023 | 3.9811 | 0.334884 | 1.343259 | 2025-11-11 13:00:17 | -2.078244
383 | CC DChg | 00:39:00 | 03:09:39 | -0.521928 | 3.9805 | 0.339233 | 1.360572 | 2025-11-11 13:00:47 | -2.077529
384 | CC DChg | 00:39:30 | 03:10:09 | -0.521802 | 3.9799 | 0.343582 | 1.377882 | 2025-11-11 13:01:17 | -2.076725
385 | CC DChg | 00:40:00 | 03:10:39 | -0.521872 | 3.9793 | 0.347931 | 1.395189 | 2025-11-11 13:01:47 | -2.076688
386 | CC DChg | 00:40:30 | 03:11:09 | -0.521865 | 3.9787 | 0.35228 | 1.412494 | 2025-11-11 13:02:17 | -2.076341
387 | CC DChg | 00:41:00 | 03:11:39 | -0.521957 | 3.978 | 0.356629 | 1.429796 | 2025-11-11 13:02:47 | -2.076361
388 | CC DChg | 00:41:30 | 03:12:09 | -0.521858 | 3.9774 | 0.360978 | 1.447094 | 2025-11-11 13:03:17 | -2.075642
389 | CC DChg | 00:42:00 | 03:12:39 | -0.521889 | 3.9767 | 0.365327 | 1.464391 | 2025-11-11 13:03:47 | -2.075417
390 | CC DChg | 00:42:30 | 03:13:09 | -0.521838 | 3.9761 | 0.369676 | 1.481684 | 2025-11-11 13:04:17 | -2.074899
391 | CC DChg | 00:43:00 | 03:13:39 | -0.521904 | 3.9754 | 0.374025 | 1.498975 | 2025-11-11 13:04:47 | -2.074801
392 | CC DChg | 00:43:30 | 03:14:09 | -0.521909 | 3.9748 | 0.378374 | 1.516263 | 2025-11-11 13:05:17 | -2.074471
393 | CC DChg | 00:44:00 | 03:14:39 | -0.521916 | 3.9741 | 0.382723 | 1.533548 | 2025-11-11 13:05:47 | -2.074131
394 | CC DChg | 00:44:30 | 03:15:09 | -0.521863 | 3.9734 | 0.387072 | 1.550831 | 2025-11-11 13:06:17 | -2.07357
395 | CC DChg | 00:45:00 | 03:15:39 | -0.522013 | 3.9727 | 0.391422 | 1.56811 | 2025-11-11 13:06:47 | -2.073787
396 | CC DChg | 00:45:30 | 03:16:09 | -0.521875 | 3.972 | 0.395771 | 1.585386 | 2025-11-11 13:07:17 | -2.072886
397 | CC DChg | 00:46:00 | 03:16:39 | -0.521887 | 3.9713 | 0.400119 | 1.602658 | 2025-11-11 13:07:47 | -2.072572
398 | CC DChg | 00:46:30 | 03:17:09 | -0.521933 | 3.9706 | 0.404469 | 1.619929 | 2025-11-11 13:08:17 | -2.072369
399 | CC DChg | 00:47:00 | 03:17:39 | -0.52194 | 3.9698 | 0.408818 | 1.637195 | 2025-11-11 13:08:47 | -2.071985
400 | CC DChg | 00:47:30 | 03:18:09 | -0.521855 | 3.9691 | 0.413167 | 1.654459 | 2025-11-11 13:09:17 | -2.071282
401 | CC DChg | 00:48:00 | 03:18:39 | -0.521962 | 3.9683 | 0.417516 | 1.671719 | 2025-11-11 13:09:47 | -2.071316
402 | CC DChg | 00:48:30 | 03:19:09 | -0.521899 | 3.9675 | 0.421865 | 1.688975 | 2025-11-11 13:10:17 | -2.070658
403 | CC DChg | 00:49:00 | 03:19:39 | -0.521904 | 3.9668 | 0.426214 | 1.706228 | 2025-11-11 13:10:47 | -2.070271
404 | CC DChg | 00:49:30 | 03:20:09 | -0.521916 | 3.966 | 0.430563 | 1.723478 | 2025-11-11 13:11:17 | -2.069912
405 | CC DChg | 00:50:00 | 03:20:39 | -0.521933 | 3.9652 | 0.434912 | 1.740725 | 2025-11-11 13:11:47 | -2.069549
406 | CC DChg | 00:50:30 | 03:21:09 | -0.521872 | 3.9643 | 0.439261 | 1.757969 | 2025-11-11 13:12:17 | -2.068879
407 | CC DChg | 00:51:00 | 03:21:39 | -0.52196 | 3.9635 | 0.44361 | 1.775209 | 2025-11-11 13:12:47 | -2.068811
408 | CC DChg | 00:51:30 | 03:22:09 | -0.521829 | 3.9626 | 0.44796 | 1.792445 | 2025-11-11 13:13:17 | -2.067824
409 | CC DChg | 00:52:00 | 03:22:39 | -0.522006 | 3.9618 | 0.452309 | 1.809677 | 2025-11-11 13:13:47 | -2.068086
410 | CC DChg | 00:52:30 | 03:23:09 | -0.52194 | 3.9609 | 0.456658 | 1.826906 | 2025-11-11 13:14:17 | -2.067359
411 | CC DChg | 00:53:00 | 03:23:39 | -0.521911 | 3.96 | 0.461007 | 1.844131 | 2025-11-11 13:14:47 | -2.066786
412 | CC DChg | 00:53:30 | 03:24:09 | -0.521853 | 3.9591 | 0.465356 | 1.861352 | 2025-11-11 13:15:17 | -2.06608
413 | CC DChg | 00:54:00 | 03:24:39 | -0.521947 | 3.9582 | 0.469705 | 1.878569 | 2025-11-11 13:15:47 | -2.065968
414 | CC DChg | 00:54:30 | 03:25:09 | -0.521962 | 3.9573 | 0.474055 | 1.895782 | 2025-11-11 13:16:17 | -2.06555
415 | CC DChg | 00:55:00 | 03:25:39 | -0.521938 | 3.9563 | 0.478404 | 1.912992 | 2025-11-11 13:16:47 | -2.064964
416 | CC DChg | 00:55:30 | 03:26:09 | -0.521901 | 3.9553 | 0.482753 | 1.930197 | 2025-11-11 13:17:17 | -2.064297
417 | CC DChg | 00:56:00 | 03:26:39 | -0.521885 | 3.9544 | 0.487103 | 1.947399 | 2025-11-11 13:17:47 | -2.06373
418 | CC DChg | 00:56:30 | 03:27:09 | -0.521996 | 3.9534 | 0.491452 | 1.964596 | 2025-11-11 13:18:17 | -2.063644
419 | CC DChg | 00:57:00 | 03:27:39 | -0.521938 | 3.9524 | 0.495802 | 1.981788 | 2025-11-11 13:18:47 | -2.062882
420 | CC DChg | 00:57:30 | 03:28:09 | -0.521943 | 3.9513 | 0.500151 | 1.998975 | 2025-11-11 13:19:17 | -2.062349
421 | CC DChg | 00:58:00 | 03:28:39 | -0.521795 | 3.9503 | 0.5045 | 2.016158 | 2025-11-11 13:19:47 | -2.061248
422 | CC DChg | 00:58:30 | 03:29:09 | -0.522035 | 3.9492 | 0.508849 | 2.033337 | 2025-11-11 13:20:17 | -2.061626
423 | CC DChg | 00:59:00 | 03:29:39 | -0.521967 | 3.9481 | 0.513198 | 2.05051 | 2025-11-11 13:20:47 | -2.060798
424 | CC DChg | 00:59:30 | 03:30:09 | -0.521829 | 3.947 | 0.517548 | 2.067679 | 2025-11-11 13:21:17 | -2.059665
425 | CC DChg | 01:00:00 | 03:30:39 | -0.521914 | 3.9459 | 0.521897 | 2.084843 | 2025-11-11 13:21:47 | -2.059434
426 | CC DChg | 01:00:30 | 03:31:09 | -0.521972 | 3.9448 | 0.526246 | 2.102003 | 2025-11-11 13:22:17 | -2.059097
427 | CC DChg | 01:01:00 | 03:31:39 | -0.521887 | 3.9437 | 0.530595 | 2.119157 | 2025-11-11 13:22:47 | -2.058147
428 | CC DChg | 01:01:30 | 03:32:09 | -0.521889 | 3.9426 | 0.534944 | 2.136306 | 2025-11-11 13:23:17 | -2.057585
429 | CC DChg | 01:02:00 | 03:32:39 | -0.521986 | 3.9414 | 0.539294 | 2.153449 | 2025-11-11 13:23:47 | -2.057348
430 | CC DChg | 01:02:30 | 03:33:09 | -0.52187 | 3.9402 | 0.543643 | 2.170589 | 2025-11-11 13:24:17 | -2.056263
431 | CC DChg | 01:03:00 | 03:33:39 | -0.521851 | 3.939 | 0.547992 | 2.187722 | 2025-11-11 13:24:47 | -2.055567
432 | CC DChg | 01:03:30 | 03:34:09 | -0.521945 | 3.9379 | 0.552341 | 2.204851 | 2025-11-11 13:25:17 | -2.055353
433 | CC DChg | 01:04:00 | 03:34:39 | -0.521901 | 3.9367 | 0.55669 | 2.221976 | 2025-11-11 13:25:47 | -2.054553
434 | CC DChg | 01:04:30 | 03:35:09 | -0.521931 | 3.9355 | 0.56104 | 2.239095 | 2025-11-11 13:26:17 | -2.05406
435 | CC DChg | 01:05:00 | 03:35:39 | -0.521955 | 3.9342 | 0.565389 | 2.256208 | 2025-11-11 13:26:47 | -2.053464
436 | CC DChg | 01:05:30 | 03:36:09 | -0.521887 | 3.933 | 0.569738 | 2.273316 | 2025-11-11 13:27:17 | -2.052579
437 | CC DChg | 01:06:00 | 03:36:39 | -0.521897 | 3.9318 | 0.574087 | 2.290418 | 2025-11-11 13:27:47 | -2.051983
438 | CC DChg | 01:06:30 | 03:37:09 | -0.521926 | 3.9306 | 0.578436 | 2.307516 | 2025-11-11 13:28:17 | -2.051462
439 | CC DChg | 01:07:00 | 03:37:39 | -0.52188 | 3.9293 | 0.582786 | 2.324608 | 2025-11-11 13:28:47 | -2.050643
440 | CC DChg | 01:07:30 | 03:38:09 | -0.521894 | 3.928 | 0.587135 | 2.341694 | 2025-11-11 13:29:17 | -2.05002
441 | CC DChg | 01:08:00 | 03:38:39 | -0.521868 | 3.9268 | 0.591484 | 2.358775 | 2025-11-11 13:29:47 | -2.049254
442 | CC DChg | 01:08:30 | 03:39:09 | -0.521834 | 3.9256 | 0.595833 | 2.37585 | 2025-11-11 13:30:17 | -2.048494
443 | CC DChg | 01:09:00 | 03:39:39 | -0.521892 | 3.9243 | 0.600182 | 2.39292 | 2025-11-11 13:30:47 | -2.048077
444 | CC DChg | 01:09:30 | 03:40:09 | -0.521863 | 3.9231 | 0.604531 | 2.409984 | 2025-11-11 13:31:17 | -2.047317
445 | CC DChg | 01:10:00 | 03:40:39 | -0.521916 | 3.9218 | 0.60888 | 2.427042 | 2025-11-11 13:31:47 | -2.04687
446 | CC DChg | 01:10:30 | 03:41:09 | -0.521911 | 3.9206 | 0.613229 | 2.444096 | 2025-11-11 13:32:17 | -2.046195
447 | CC DChg | 01:11:00 | 03:41:39 | -0.52188 | 3.9193 | 0.617578 | 2.461144 | 2025-11-11 13:32:47 | -2.045428
448 | CC DChg | 01:11:30 | 03:42:09 | -0.521868 | 3.9181 | 0.621927 | 2.478186 | 2025-11-11 13:33:17 | -2.044733
449 | CC DChg | 01:12:00 | 03:42:39 | -0.52187 | 3.9168 | 0.626276 | 2.495223 | 2025-11-11 13:33:47 | -2.044063
450 | CC DChg | 01:12:30 | 03:43:09 | -0.521851 | 3.9155 | 0.630625 | 2.512255 | 2025-11-11 13:34:17 | -2.043331
451 | CC DChg | 01:13:00 | 03:43:39 | -0.521848 | 3.9143 | 0.634974 | 2.529282 | 2025-11-11 13:34:47 | -2.042677
452 | CC DChg | 01:13:30 | 03:44:09 | -0.521955 | 3.913 | 0.639323 | 2.546303 | 2025-11-11 13:35:17 | -2.042431
453 | CC DChg | 01:14:00 | 03:44:39 | -0.521848 | 3.9119 | 0.643672 | 2.563319 | 2025-11-11 13:35:47 | -2.041403
454 | CC DChg | 01:14:30 | 03:45:09 | -0.521814 | 3.9105 | 0.648021 | 2.580329 | 2025-11-11 13:36:17 | -2.040571
455 | CC DChg | 01:15:00 | 03:45:39 | -0.521952 | 3.9093 | 0.65237 | 2.597333 | 2025-11-11 13:36:47 | -2.04047
456 | CC DChg | 01:15:30 | 03:46:09 | -0.521901 | 3.908 | 0.656719 | 2.614331 | 2025-11-11 13:37:17 | -2.039574
457 | CC DChg | 01:16:00 | 03:46:39 | -0.521858 | 3.9067 | 0.661068 | 2.631325 | 2025-11-11 13:37:47 | -2.03876
458 | CC DChg | 01:16:30 | 03:47:09 | -0.521977 | 3.9055 | 0.665417 | 2.648312 | 2025-11-11 13:38:17 | -2.038564
459 | CC DChg | 01:17:00 | 03:47:39 | -0.522037 | 3.9042 | 0.669766 | 2.665294 | 2025-11-11 13:38:47 | -2.038126
460 | CC DChg | 01:17:30 | 03:48:09 | -0.522013 | 3.9029 | 0.674115 | 2.68227 | 2025-11-11 13:39:17 | -2.037363
461 | CC DChg | 01:18:00 | 03:48:39 | -0.522069 | 3.9016 | 0.678464 | 2.699241 | 2025-11-11 13:39:47 | -2.036928
462 | CC DChg | 01:18:30 | 03:49:09 | -0.521783 | 3.9004 | 0.682813 | 2.716207 | 2025-11-11 13:40:17 | -2.035154
463 | CC DChg | 01:19:00 | 03:49:39 | -0.521749 | 3.8991 | 0.687162 | 2.733168 | 2025-11-11 13:40:47 | -2.034359
464 | CC DChg | 01:19:30 | 03:50:09 | -0.521766 | 3.8978 | 0.691511 | 2.750122 | 2025-11-11 13:41:17 | -2.033758
465 | CC DChg | 01:20:00 | 03:50:39 | -0.521819 | 3.8966 | 0.69586 | 2.76707 | 2025-11-11 13:41:47 | -2.03332
466 | CC DChg | 01:20:30 | 03:51:09 | -0.521993 | 3.8954 | 0.700209 | 2.784014 | 2025-11-11 13:42:17 | -2.033348
467 | CC DChg | 01:21:00 | 03:51:39 | -0.522006 | 3.8941 | 0.704558 | 2.80095 | 2025-11-11 13:42:47 | -2.032747
468 | CC DChg | 01:21:30 | 03:52:09 | -0.522219 | 3.8928 | 0.708909 | 2.817891 | 2025-11-11 13:43:17 | -2.032909
469 | CC DChg | 01:22:00 | 03:52:39 | -0.522153 | 3.8916 | 0.713258 | 2.834818 | 2025-11-11 13:43:47 | -2.032
470 | CC DChg | 01:22:30 | 03:53:09 | -0.522173 | 3.8903 | 0.717607 | 2.851742 | 2025-11-11 13:44:17 | -2.031417
471 | CC DChg | 01:23:00 | 03:53:39 | -0.521688 | 3.889 | 0.721956 | 2.868656 | 2025-11-11 13:44:47 | -2.028871
472 | CC DChg | 01:23:30 | 03:54:09 | -0.521838 | 3.8878 | 0.726304 | 2.885563 | 2025-11-11 13:45:17 | -2.028813
473 | CC DChg | 01:24:00 | 03:54:39 | -0.521797 | 3.8866 | 0.730653 | 2.90247 | 2025-11-11 13:45:47 | -2.028039
474 | CC DChg | 01:24:30 | 03:55:09 | -0.522073 | 3.8854 | 0.735002 | 2.919371 | 2025-11-11 13:46:17 | -2.028455
475 | CC DChg | 01:25:00 | 03:55:39 | -0.521754 | 3.8842 | 0.739351 | 2.936266 | 2025-11-11 13:46:47 | -2.026598
476 | CC DChg | 01:25:30 | 03:56:09 | -0.521785 | 3.883 | 0.743701 | 2.953157 | 2025-11-11 13:47:17 | -2.026111
477 | CC DChg | 01:26:00 | 03:56:39 | -0.521901 | 3.8818 | 0.748049 | 2.970041 | 2025-11-11 13:47:47 | -2.025919
478 | CC DChg | 01:26:30 | 03:57:09 | -0.521829 | 3.8806 | 0.752398 | 2.986921 | 2025-11-11 13:48:17 | -2.025019
479 | CC DChg | 01:27:00 | 03:57:39 | -0.52209 | 3.8795 | 0.756748 | 3.003796 | 2025-11-11 13:48:47 | -2.025426
480 | CC DChg | 01:27:30 | 03:58:09 | -0.521814 | 3.8783 | 0.761097 | 3.020668 | 2025-11-11 13:49:17 | -2.023747
481 | CC DChg | 01:28:00 | 03:58:39 | -0.522124 | 3.8771 | 0.765446 | 3.037532 | 2025-11-11 13:49:47 | -2.024348
482 | CC DChg | 01:28:30 | 03:59:09 | -0.522102 | 3.876 | 0.769795 | 3.054391 | 2025-11-11 13:50:17 | -2.023676
483 | CC DChg | 01:29:00 | 03:59:39 | -0.521725 | 3.8749 | 0.774144 | 3.071246 | 2025-11-11 13:50:47 | -2.021635
484 | CC DChg | 01:29:30 | 04:00:09 | -0.521797 | 3.8738 | 0.778493 | 3.088095 | 2025-11-11 13:51:17 | -2.021329
485 | CC DChg | 01:30:00 | 04:00:39 | -0.521788 | 3.8727 | 0.782842 | 3.104939 | 2025-11-11 13:51:47 | -2.020707
486 | CC DChg | 01:30:30 | 04:01:09 | -0.521732 | 3.8716 | 0.787191 | 3.12178 | 2025-11-11 13:52:17 | -2.019928
487 | CC DChg | 01:31:00 | 04:01:39 | -0.521921 | 3.8705 | 0.791541 | 3.138616 | 2025-11-11 13:52:47 | -2.020084
488 | CC DChg | 01:31:30 | 04:02:09 | -0.521802 | 3.8694 | 0.795889 | 3.155445 | 2025-11-11 13:53:17 | -2.019062
489 | CC DChg | 01:32:00 | 04:02:39 | -0.521795 | 3.8684 | 0.800238 | 3.172271 | 2025-11-11 13:53:47 | -2.01851
490 | CC DChg | 01:32:30 | 04:03:09 | -0.521761 | 3.8673 | 0.804587 | 3.189092 | 2025-11-11 13:54:17 | -2.017827
491 | CC DChg | 01:33:00 | 04:03:39 | -0.522054 | 3.8664 | 0.808936 | 3.20591 | 2025-11-11 13:54:47 | -2.018444
492 | CC DChg | 01:33:30 | 04:04:09 | -0.521725 | 3.8653 | 0.813285 | 3.222721 | 2025-11-11 13:55:17 | -2.016623
493 | CC DChg | 01:34:00 | 04:04:39 | -0.521819 | 3.8643 | 0.817634 | 3.239529 | 2025-11-11 13:55:47 | -2.01648
494 | CC DChg | 01:34:30 | 04:05:09 | -0.521821 | 3.8634 | 0.821982 | 3.256328 | 2025-11-11 13:56:17 | -2.015989
495 | CC DChg | 01:35:00 | 04:05:39 | -0.521809 | 3.8624 | 0.82633 | 3.273125 | 2025-11-11 13:56:47 | -2.015427
496 | CC DChg | 01:35:30 | 04:06:09 | -0.522056 | 3.8614 | 0.830679 | 3.289921 | 2025-11-11 13:57:17 | -2.015882
497 | CC DChg | 01:36:00 | 04:06:39 | -0.521855 | 3.8605 | 0.835028 | 3.30671 | 2025-11-11 13:57:47 | -2.0146
498 | CC DChg | 01:36:30 | 04:07:09 | -0.521821 | 3.8595 | 0.839377 | 3.323499 | 2025-11-11 13:58:17 | -2.013982
499 | CC DChg | 01:37:00 | 04:07:39 | -0.521974 | 3.8586 | 0.843726 | 3.340282 | 2025-11-11 13:58:47 | -2.014089
500 | CC DChg | 01:37:30 | 04:08:09 | -0.521877 | 3.8577 | 0.848076 | 3.357064 | 2025-11-11 13:59:17 | -2.013267
501 | CC DChg | 01:38:00 | 04:08:39 | -0.521788 | 3.8568 | 0.852425 | 3.373838 | 2025-11-11 13:59:47 | -2.012429
502 | CC DChg | 01:38:30 | 04:09:09 | -0.521831 | 3.8559 | 0.856774 | 3.390609 | 2025-11-11 14:00:17 | -2.012153
503 | CC DChg | 01:39:00 | 04:09:39 | -0.52204 | 3.8551 | 0.861123 | 3.40738 | 2025-11-11 14:00:47 | -2.012518
504 | CC DChg | 01:39:30 | 04:10:09 | -0.521766 | 3.8542 | 0.865473 | 3.424148 | 2025-11-11 14:01:17 | -2.011004
505 | CC DChg | 01:40:00 | 04:10:39 | -0.521846 | 3.8534 | 0.869822 | 3.440905 | 2025-11-11 14:01:47 | -2.010875
506 | CC DChg | 01:40:30 | 04:11:09 | -0.521708 | 3.8524 | 0.874171 | 3.457664 | 2025-11-11 14:02:17 | -2.009852
507 | CC DChg | 01:41:00 | 04:11:39 | -0.521848 | 3.8517 | 0.87852 | 3.474416 | 2025-11-11 14:02:47 | -2.009977
508 | CC DChg | 01:41:30 | 04:12:09 | -0.521877 | 3.8508 | 0.882868 | 3.491161 | 2025-11-11 14:03:17 | -2.009655
509 | CC DChg | 01:42:00 | 04:12:39 | -0.521734 | 3.85 | 0.887216 | 3.507904 | 2025-11-11 14:03:47 | -2.008685
510 | CC DChg | 01:42:30 | 04:13:09 | -0.521984 | 3.8492 | 0.891564 | 3.524642 | 2025-11-11 14:04:17 | -2.009205
511 | CC DChg | 01:43:00 | 04:13:39 | -0.522127 | 3.8484 | 0.895914 | 3.541384 | 2025-11-11 14:04:47 | -2.009359
512 | CC DChg | 01:43:30 | 04:14:09 | -0.522061 | 3.8476 | 0.900264 | 3.558121 | 2025-11-11 14:05:17 | -2.008692
513 | CC DChg | 01:44:00 | 04:14:39 | -0.521897 | 3.8469 | 0.904613 | 3.574853 | 2025-11-11 14:05:47 | -2.007658
514 | CC DChg | 01:44:30 | 04:15:09 | -0.521841 | 3.8461 | 0.908962 | 3.591583 | 2025-11-11 14:06:17 | -2.007029
515 | CC DChg | 01:45:00 | 04:15:39 | -0.522093 | 3.8453 | 0.913312 | 3.60831 | 2025-11-11 14:06:47 | -2.007601
516 | CC DChg | 01:45:30 | 04:16:09 | -0.521805 | 3.8446 | 0.917661 | 3.625032 | 2025-11-11 14:07:17 | -2.006121
517 | CC DChg | 01:46:00 | 04:16:39 | -0.521964 | 3.8438 | 0.92201 | 3.641752 | 2025-11-11 14:07:47 | -2.006344
518 | CC DChg | 01:46:30 | 04:17:09 | -0.52196 | 3.8431 | 0.92636 | 3.658468 | 2025-11-11 14:08:17 | -2.005943
519 | CC DChg | 01:47:00 | 04:17:39 | -0.52201 | 3.8423 | 0.930709 | 3.675181 | 2025-11-11 14:08:47 | -2.005737
520 | CC DChg | 01:47:30 | 04:18:09 | -0.521773 | 3.8416 | 0.935058 | 3.69189 | 2025-11-11 14:09:17 | -2.004428
521 | CC DChg | 01:48:00 | 04:18:39 | -0.521841 | 3.8409 | 0.939408 | 3.708597 | 2025-11-11 14:09:47 | -2.004333
522 | CC DChg | 01:48:30 | 04:19:09 | -0.522095 | 3.8402 | 0.943757 | 3.725301 | 2025-11-11 14:10:17 | -2.004943
523 | CC DChg | 01:49:00 | 04:19:39 | -0.521872 | 3.8394 | 0.948106 | 3.742 | 2025-11-11 14:10:47 | -2.003687
524 | CC DChg | 01:49:30 | 04:20:09 | -0.521858 | 3.8387 | 0.952455 | 3.758698 | 2025-11-11 14:11:17 | -2.003269
525 | CC DChg | 01:50:00 | 04:20:39 | -0.5218 | 3.8381 | 0.956804 | 3.775392 | 2025-11-11 14:11:47 | -2.002694
526 | CC DChg | 01:50:30 | 04:21:09 | -0.521977 | 3.8373 | 0.961154 | 3.792082 | 2025-11-11 14:12:17 | -2.003006
527 | CC DChg | 01:51:00 | 04:21:39 | -0.521841 | 3.8366 | 0.965503 | 3.80877 | 2025-11-11 14:12:47 | -2.002091
528 | CC DChg | 01:51:30 | 04:22:09 | -0.521788 | 3.8359 | 0.969852 | 3.825454 | 2025-11-11 14:13:17 | -2.001521
529 | CC DChg | 01:52:00 | 04:22:39 | -0.521998 | 3.8352 | 0.974201 | 3.842135 | 2025-11-11 14:13:47 | -2.001973
530 | CC DChg | 01:52:30 | 04:23:09 | -0.521834 | 3.8345 | 0.97855 | 3.858813 | 2025-11-11 14:14:17 | -2.000983
531 | CC DChg | 01:53:00 | 04:23:39 | -0.521851 | 3.8338 | 0.982899 | 3.875488 | 2025-11-11 14:14:47 | -2.000693
532 | CC DChg | 01:53:30 | 04:24:09 | -0.521853 | 3.8331 | 0.987248 | 3.89216 | 2025-11-11 14:15:17 | -2.000309
533 | CC DChg | 01:54:00 | 04:24:39 | -0.5218 | 3.8325 | 0.991597 | 3.908829 | 2025-11-11 14:15:47 | -1.999777
534 | CC DChg | 01:54:30 | 04:25:09 | -0.521899 | 3.8318 | 0.995946 | 3.925495 | 2025-11-11 14:16:17 | -1.999787
535 | CC DChg | 01:55:00 | 04:25:39 | -0.521892 | 3.8311 | 1.000295 | 3.942158 | 2025-11-11 14:16:47 | -1.999394
536 | CC DChg | 01:55:30 | 04:26:09 | -0.521877 | 3.8304 | 1.004644 | 3.958818 | 2025-11-11 14:17:17 | -1.999003
537 | CC DChg | 01:56:00 | 04:26:39 | -0.521848 | 3.8297 | 1.008993 | 3.975475 | 2025-11-11 14:17:47 | -1.998514
538 | CC DChg | 01:56:30 | 04:27:09 | -0.521868 | 3.829 | 1.013342 | 3.99213 | 2025-11-11 14:18:17 | -1.998234
539 | CC DChg | 01:57:00 | 04:27:39 | -0.521831 | 3.8284 | 1.017691 | 4.008781 | 2025-11-11 14:18:47 | -1.997756
540 | CC DChg | 01:57:30 | 04:28:09 | -0.521824 | 3.8276 | 1.02204 | 4.025428 | 2025-11-11 14:19:17 | -1.997355
541 | CC DChg | 01:58:00 | 04:28:39 | -0.521904 | 3.827 | 1.026389 | 4.042073 | 2025-11-11 14:19:47 | -1.997326
542 | CC DChg | 01:58:30 | 04:29:09 | -0.521746 | 3.8263 | 1.030738 | 4.058716 | 2025-11-11 14:20:17 | -1.996345
543 | CC DChg | 01:59:00 | 04:29:39 | -0.521868 | 3.8256 | 1.035088 | 4.075356 | 2025-11-11 14:20:47 | -1.996468
544 | CC DChg | 01:59:30 | 04:30:09 | -0.521921 | 3.825 | 1.039437 | 4.091992 | 2025-11-11 14:21:17 | -1.99633
545 | CC DChg | 02:00:00 | 04:30:39 | -0.521851 | 3.8243 | 1.043786 | 4.108626 | 2025-11-11 14:21:47 | -1.995692
546 | CC DChg | 02:00:30 | 04:31:09 | -0.521877 | 3.8236 | 1.048135 | 4.125257 | 2025-11-11 14:22:17 | -1.995444
547 | CC DChg | 02:01:00 | 04:31:39 | -0.521855 | 3.8229 | 1.052485 | 4.141886 | 2025-11-11 14:22:47 | -1.994984
548 | CC DChg | 02:01:30 | 04:32:09 | -0.521855 | 3.8222 | 1.056834 | 4.15851 | 2025-11-11 14:23:17 | -1.994626
549 | CC DChg | 02:02:00 | 04:32:39 | -0.521928 | 3.8215 | 1.061183 | 4.175132 | 2025-11-11 14:23:47 | -1.994551
550 | CC DChg | 02:02:30 | 04:33:09 | -0.521838 | 3.8208 | 1.065532 | 4.191751 | 2025-11-11 14:24:17 | -1.99382
551 | CC DChg | 02:03:00 | 04:33:39 | -0.521926 | 3.8201 | 1.069881 | 4.208366 | 2025-11-11 14:24:47 | -1.993784
552 | CC DChg | 02:03:30 | 04:34:09 | -0.52201 | 3.8194 | 1.07423 | 4.224979 | 2025-11-11 14:25:17 | -1.993755
553 | CC DChg | 02:04:00 | 04:34:39 | -0.521979 | 3.8187 | 1.078579 | 4.241588 | 2025-11-11 14:25:47 | -1.99327
554 | CC DChg | 02:04:30 | 04:35:09 | -0.521848 | 3.8179 | 1.082928 | 4.258193 | 2025-11-11 14:26:17 | -1.992375
555 | CC DChg | 02:05:00 | 04:35:39 | -0.521933 | 3.8172 | 1.087277 | 4.274796 | 2025-11-11 14:26:47 | -1.992315
556 | CC DChg | 02:05:30 | 04:36:09 | -0.521974 | 3.8165 | 1.091626 | 4.291396 | 2025-11-11 14:27:17 | -1.992109
557 | CC DChg | 02:06:00 | 04:36:39 | -0.521892 | 3.8158 | 1.095975 | 4.307992 | 2025-11-11 14:27:47 | -1.991427
558 | CC DChg | 02:06:30 | 04:37:09 | -0.521938 | 3.815 | 1.100324 | 4.324585 | 2025-11-11 14:28:17 | -1.991209
559 | CC DChg | 02:07:00 | 04:37:39 | -0.521938 | 3.8143 | 1.104673 | 4.341176 | 2025-11-11 14:28:47 | -1.990839
560 | CC DChg | 02:07:30 | 04:38:09 | -0.521846 | 3.8135 | 1.109022 | 4.357763 | 2025-11-11 14:29:17 | -1.990078
561 | CC DChg | 02:08:00 | 04:38:39 | -0.521945 | 3.8128 | 1.113371 | 4.374347 | 2025-11-11 14:29:47 | -1.990081
562 | CC DChg | 02:08:30 | 04:39:09 | -0.521877 | 3.8121 | 1.117721 | 4.390928 | 2025-11-11 14:30:17 | -1.989464
563 | CC DChg | 02:09:00 | 04:39:39 | -0.521916 | 3.8113 | 1.12207 | 4.407506 | 2025-11-11 14:30:47 | -1.989194
564 | CC DChg | 02:09:30 | 04:40:09 | -0.521829 | 3.8105 | 1.126419 | 4.424079 | 2025-11-11 14:31:17 | -1.98845
565 | CC DChg | 02:10:00 | 04:40:39 | -0.522001 | 3.8098 | 1.130768 | 4.44065 | 2025-11-11 14:31:47 | -1.988702
566 | CC DChg | 02:10:30 | 04:41:09 | -0.521865 | 3.809 | 1.135117 | 4.457217 | 2025-11-11 14:32:17 | -1.987805
567 | CC DChg | 02:11:00 | 04:41:39 | -0.521918 | 3.8082 | 1.139466 | 4.473782 | 2025-11-11 14:32:47 | -1.987595
568 | CC DChg | 02:11:30 | 04:42:09 | -0.521894 | 3.8074 | 1.143815 | 4.490343 | 2025-11-11 14:33:17 | -1.987079
569 | CC DChg | 02:12:00 | 04:42:39 | -0.521916 | 3.8066 | 1.148165 | 4.506901 | 2025-11-11 14:33:47 | -1.986733
570 | CC DChg | 02:12:30 | 04:43:09 | -0.521945 | 3.8058 | 1.152514 | 4.523456 | 2025-11-11 14:34:17 | -1.986432
571 | CC DChg | 02:13:00 | 04:43:39 | -0.521853 | 3.8051 | 1.156863 | 4.540006 | 2025-11-11 14:34:47 | -1.98568
572 | CC DChg | 02:13:30 | 04:44:09 | -0.521863 | 3.8043 | 1.161212 | 4.556553 | 2025-11-11 14:35:17 | -1.985302
573 | CC DChg | 02:14:00 | 04:44:39 | -0.5218 | 3.8034 | 1.165561 | 4.573096 | 2025-11-11 14:35:47 | -1.9846
574 | CC DChg | 02:14:30 | 04:45:09 | -0.521865 | 3.8026 | 1.169911 | 4.589636 | 2025-11-11 14:36:17 | -1.984433
575 | CC DChg | 02:15:00 | 04:45:39 | -0.52201 | 3.8017 | 1.17426 | 4.606172 | 2025-11-11 14:36:47 | -1.984553
576 | CC DChg | 02:15:30 | 04:46:09 | -0.521863 | 3.8009 | 1.178609 | 4.622705 | 2025-11-11 14:37:17 | -1.983553
577 | CC DChg | 02:16:00 | 04:46:39 | -0.521834 | 3.8001 | 1.182958 | 4.639234 | 2025-11-11 14:37:47 | -1.983011
578 | CC DChg | 02:16:30 | 04:47:09 | -0.521843 | 3.7992 | 1.187307 | 4.655759 | 2025-11-11 14:38:17 | -1.982594
579 | CC DChg | 02:17:00 | 04:47:39 | -0.521875 | 3.7984 | 1.191656 | 4.67228 | 2025-11-11 14:38:47 | -1.982275
580 | CC DChg | 02:17:30 | 04:48:09 | -0.52186 | 3.7975 | 1.196005 | 4.688798 | 2025-11-11 14:39:17 | -1.981777
581 | CC DChg | 02:18:00 | 04:48:39 | -0.521947 | 3.7967 | 1.200354 | 4.705312 | 2025-11-11 14:39:47 | -1.98166
582 | CC DChg | 02:18:30 | 04:49:09 | -0.52188 | 3.7957 | 1.204704 | 4.721822 | 2025-11-11 14:40:17 | -1.980919
583 | CC DChg | 02:19:00 | 04:49:39 | -0.521882 | 3.7949 | 1.209053 | 4.738329 | 2025-11-11 14:40:47 | -1.980471
584 | CC DChg | 02:19:30 | 04:50:09 | -0.52186 | 3.794 | 1.213402 | 4.754832 | 2025-11-11 14:41:17 | -1.979917
585 | CC DChg | 02:20:00 | 04:50:39 | -0.521892 | 3.793 | 1.217751 | 4.771329 | 2025-11-11 14:41:47 | -1.979547
586 | CC DChg | 02:20:30 | 04:51:09 | -0.521775 | 3.7921 | 1.2221 | 4.787823 | 2025-11-11 14:42:17 | -1.97861
587 | CC DChg | 02:21:00 | 04:51:39 | -0.521858 | 3.7912 | 1.226449 | 4.804313 | 2025-11-11 14:42:47 | -1.978466
588 | CC DChg | 02:21:30 | 04:52:09 | -0.521906 | 3.7903 | 1.230798 | 4.820799 | 2025-11-11 14:43:17 | -1.978175
589 | CC DChg | 02:22:00 | 04:52:39 | -0.521916 | 3.7893 | 1.235147 | 4.837281 | 2025-11-11 14:43:47 | -1.977684
590 | CC DChg | 02:22:30 | 04:53:09 | -0.521863 | 3.7883 | 1.239496 | 4.853759 | 2025-11-11 14:44:17 | -1.976976
591 | CC DChg | 02:23:00 | 04:53:39 | -0.521855 | 3.7874 | 1.243845 | 4.870232 | 2025-11-11 14:44:47 | -1.976449
592 | CC DChg | 02:23:30 | 04:54:09 | -0.521986 | 3.7864 | 1.248194 | 4.886702 | 2025-11-11 14:45:17 | -1.976458
593 | CC DChg | 02:24:00 | 04:54:39 | -0.521817 | 3.7853 | 1.252543 | 4.903166 | 2025-11-11 14:45:47 | -1.975234
594 | CC DChg | 02:24:30 | 04:55:09 | -0.521906 | 3.7844 | 1.256892 | 4.919627 | 2025-11-11 14:46:17 | -1.975085
595 | CC DChg | 02:25:00 | 04:55:39 | -0.521868 | 3.7833 | 1.261241 | 4.936083 | 2025-11-11 14:46:47 | -1.974398
596 | CC DChg | 02:25:30 | 04:56:09 | -0.521863 | 3.7823 | 1.26559 | 4.952534 | 2025-11-11 14:47:17 | -1.973835
597 | CC DChg | 02:26:00 | 04:56:39 | -0.521877 | 3.7812 | 1.269939 | 4.968981 | 2025-11-11 14:47:47 | -1.973347
598 | CC DChg | 02:26:30 | 04:57:09 | -0.521807 | 3.7801 | 1.274289 | 4.985425 | 2025-11-11 14:48:17 | -1.972504
599 | CC DChg | 02:27:00 | 04:57:39 | -0.521894 | 3.7791 | 1.278638 | 5.001863 | 2025-11-11 14:48:47 | -1.97229
600 | CC DChg | 02:27:30 | 04:58:09 | -0.521841 | 3.778 | 1.282987 | 5.018297 | 2025-11-11 14:49:17 | -1.9715
601 | CC DChg | 02:28:00 | 04:58:39 | -0.521909 | 3.7769 | 1.287336 | 5.034725 | 2025-11-11 14:49:47 | -1.97119
602 | CC DChg | 02:28:30 | 04:59:09 | -0.521773 | 3.7758 | 1.291686 | 5.051149 | 2025-11-11 14:50:17 | -1.970098
603 | CC DChg | 02:29:00 | 04:59:39 | -0.521993 | 3.7746 | 1.296034 | 5.067567 | 2025-11-11 14:50:47 | -1.970326
604 | CC DChg | 02:29:30 | 05:00:09 | -0.521931 | 3.7735 | 1.300384 | 5.083981 | 2025-11-11 14:51:17 | -1.969488
605 | CC DChg | 02:30:00 | 05:00:39 | -0.521838 | 3.7723 | 1.304733 | 5.10039 | 2025-11-11 14:51:47 | -1.968531
606 | CC DChg | 02:30:30 | 05:01:09 | -0.521785 | 3.7711 | 1.309082 | 5.116793 | 2025-11-11 14:52:17 | -1.967713
607 | CC DChg | 02:31:00 | 05:01:39 | -0.521829 | 3.7699 | 1.313431 | 5.133191 | 2025-11-11 14:52:47 | -1.967256
608 | CC DChg | 02:31:30 | 05:02:09 | -0.52203 | 3.7687 | 1.31778 | 5.149583 | 2025-11-11 14:53:17 | -1.967383
609 | CC DChg | 02:32:00 | 05:02:39 | -0.521892 | 3.7674 | 1.322129 | 5.165971 | 2025-11-11 14:53:47 | -1.966198
610 | CC DChg | 02:32:30 | 05:03:09 | -0.521817 | 3.7662 | 1.326478 | 5.182354 | 2025-11-11 14:54:17 | -1.965275
611 | CC DChg | 02:33:00 | 05:03:39 | -0.521739 | 3.7649 | 1.330827 | 5.19873 | 2025-11-11 14:54:47 | -1.964315
612 | CC DChg | 02:33:30 | 05:04:09 | -0.521911 | 3.7637 | 1.335176 | 5.215101 | 2025-11-11 14:55:17 | -1.964304
613 | CC DChg | 02:34:00 | 05:04:39 | -0.521807 | 3.7623 | 1.339525 | 5.231465 | 2025-11-11 14:55:47 | -1.963207
614 | CC DChg | 02:34:30 | 05:05:09 | -0.521812 | 3.761 | 1.343874 | 5.247825 | 2025-11-11 14:56:17 | -1.962545
615 | CC DChg | 02:35:00 | 05:05:39 | -0.52187 | 3.7597 | 1.348222 | 5.264178 | 2025-11-11 14:56:47 | -1.962057
616 | CC DChg | 02:35:30 | 05:06:09 | -0.521947 | 3.7583 | 1.352571 | 5.280526 | 2025-11-11 14:57:17 | -1.961634
617 | CC DChg | 02:36:00 | 05:06:39 | -0.52172 | 3.7569 | 1.35692 | 5.296867 | 2025-11-11 14:57:47 | -1.960029
618 | CC DChg | 02:36:30 | 05:07:09 | -0.521914 | 3.7555 | 1.361269 | 5.3132 | 2025-11-11 14:58:17 | -1.960021
619 | CC DChg | 02:37:00 | 05:07:39 | -0.521698 | 3.754 | 1.365618 | 5.32953 | 2025-11-11 14:58:47 | -1.958446
620 | CC DChg | 02:37:30 | 05:08:09 | -0.521785 | 3.7525 | 1.369967 | 5.345853 | 2025-11-11 14:59:17 | -1.958013
621 | CC DChg | 02:38:00 | 05:08:39 | -0.521683 | 3.751 | 1.374315 | 5.362164 | 2025-11-11 14:59:47 | -1.95683
622 | CC DChg | 02:38:30 | 05:09:09 | -0.521754 | 3.7495 | 1.378663 | 5.378472 | 2025-11-11 15:00:17 | -1.956313
623 | CC DChg | 02:39:00 | 05:09:39 | -0.521899 | 3.7479 | 1.383012 | 5.394774 | 2025-11-11 15:00:47 | -1.95605
624 | CC DChg | 02:39:30 | 05:10:09 | -0.521749 | 3.7464 | 1.38736 | 5.41107 | 2025-11-11 15:01:17 | -1.954688
625 | CC DChg | 02:40:00 | 05:10:39 | -0.521977 | 3.7448 | 1.391709 | 5.427359 | 2025-11-11 15:01:47 | -1.954699
626 | CC DChg | 02:40:30 | 05:11:09 | -0.521729 | 3.7432 | 1.396058 | 5.443641 | 2025-11-11 15:02:17 | -1.952935
627 | CC DChg | 02:41:00 | 05:11:39 | -0.5217 | 3.7415 | 1.400407 | 5.459915 | 2025-11-11 15:02:47 | -1.951952
628 | CC DChg | 02:41:30 | 05:12:09 | -0.521964 | 3.7398 | 1.404755 | 5.476182 | 2025-11-11 15:03:17 | -1.952058
629 | CC DChg | 02:42:00 | 05:12:39 | -0.521717 | 3.7382 | 1.409104 | 5.492441 | 2025-11-11 15:03:47 | -1.950277
630 | CC DChg | 02:42:30 | 05:13:09 | -0.521734 | 3.7364 | 1.413453 | 5.508694 | 2025-11-11 15:04:17 | -1.949404
631 | CC DChg | 02:43:00 | 05:13:39 | -0.521841 | 3.7347 | 1.417801 | 5.524938 | 2025-11-11 15:04:47 | -1.948903
632 | CC DChg | 02:43:30 | 05:14:09 | -0.521834 | 3.7328 | 1.42215 | 5.541175 | 2025-11-11 15:05:17 | -1.947923
633 | CC DChg | 02:44:00 | 05:14:39 | -0.521972 | 3.731 | 1.426499 | 5.557404 | 2025-11-11 15:05:47 | -1.94748
634 | CC DChg | 02:44:30 | 05:15:09 | -0.521705 | 3.7292 | 1.430847 | 5.573625 | 2025-11-11 15:06:17 | -1.945519
635 | CC DChg | 02:45:00 | 05:15:39 | -0.521955 | 3.7272 | 1.435196 | 5.589838 | 2025-11-11 15:06:47 | -1.945451
636 | CC DChg | 02:45:30 | 05:16:09 | -0.521829 | 3.7254 | 1.439544 | 5.60604 | 2025-11-11 15:07:17 | -1.944008
637 | CC DChg | 02:46:00 | 05:16:39 | -0.522035 | 3.7233 | 1.443895 | 5.622242 | 2025-11-11 15:07:47 | -1.94369
638 | CC DChg | 02:46:30 | 05:17:09 | -0.521618 | 3.7213 | 1.448245 | 5.638434 | 2025-11-11 15:08:17 | -1.941091
639 | CC DChg | 02:47:00 | 05:17:39 | -0.52172 | 3.7193 | 1.452593 | 5.654612 | 2025-11-11 15:08:47 | -1.940431
640 | CC DChg | 02:47:30 | 05:18:09 | -0.521761 | 3.7173 | 1.456942 | 5.670781 | 2025-11-11 15:09:17 | -1.939533
641 | CC DChg | 02:48:00 | 05:18:39 | -0.521889 | 3.7154 | 1.46129 | 5.686942 | 2025-11-11 15:09:47 | -1.939019
642 | CC DChg | 02:48:30 | 05:19:09 | -0.521693 | 3.7134 | 1.465639 | 5.703094 | 2025-11-11 15:10:17 | -1.937273
643 | CC DChg | 02:49:00 | 05:19:39 | -0.521739 | 3.7116 | 1.469988 | 5.719239 | 2025-11-11 15:10:47 | -1.936507
644 | CC DChg | 02:49:30 | 05:20:09 | -0.521775 | 3.7099 | 1.474336 | 5.735375 | 2025-11-11 15:11:17 | -1.935741
645 | CC DChg | 02:50:00 | 05:20:39 | -0.52209 | 3.7083 | 1.478685 | 5.751505 | 2025-11-11 15:11:47 | -1.936061
646 | CC DChg | 02:50:30 | 05:21:09 | -0.521938 | 3.7068 | 1.483034 | 5.767628 | 2025-11-11 15:12:17 | -1.934696
647 | CC DChg | 02:51:00 | 05:21:39 | -0.521713 | 3.7053 | 1.487382 | 5.783744 | 2025-11-11 15:12:47 | -1.933098
648 | CC DChg | 02:51:30 | 05:22:09 | -0.521809 | 3.7039 | 1.49173 | 5.799853 | 2025-11-11 15:13:17 | -1.932752
649 | CC DChg | 02:52:00 | 05:22:39 | -0.522015 | 3.7026 | 1.496079 | 5.815958 | 2025-11-11 15:13:47 | -1.932811
650 | CC DChg | 02:52:30 | 05:23:09 | -0.521717 | 3.7012 | 1.500428 | 5.832056 | 2025-11-11 15:14:17 | -1.931003
651 | CC DChg | 02:53:00 | 05:23:39 | -0.522037 | 3.7 | 1.504776 | 5.848148 | 2025-11-11 15:14:47 | -1.931513
652 | CC DChg | 02:53:30 | 05:24:09 | -0.521734 | 3.6986 | 1.509125 | 5.864235 | 2025-11-11 15:15:17 | -1.929694
653 | CC DChg | 02:54:00 | 05:24:39 | -0.521727 | 3.6973 | 1.513474 | 5.880316 | 2025-11-11 15:15:47 | -1.928993
654 | CC DChg | 02:54:30 | 05:25:09 | -0.521838 | 3.696 | 1.517822 | 5.896391 | 2025-11-11 15:16:17 | -1.928692
655 | CC DChg | 02:55:00 | 05:25:39 | -0.521848 | 3.6946 | 1.522171 | 5.91246 | 2025-11-11 15:16:47 | -1.928002
656 | CC DChg | 02:55:30 | 05:26:09 | -0.521749 | 3.6932 | 1.526519 | 5.928523 | 2025-11-11 15:17:17 | -1.926906
657 | CC DChg | 02:56:00 | 05:26:39 | -0.521824 | 3.6917 | 1.530868 | 5.94458 | 2025-11-11 15:17:47 | -1.926439
658 | CC DChg | 02:56:30 | 05:27:09 | -0.521853 | 3.6902 | 1.535216 | 5.960629 | 2025-11-11 15:18:17 | -1.925749
659 | CC DChg | 02:57:00 | 05:27:39 | -0.522013 | 3.6887 | 1.539565 | 5.976673 | 2025-11-11 15:18:47 | -1.925552
660 | CC DChg | 02:57:30 | 05:28:09 | -0.521659 | 3.687 | 1.543913 | 5.992709 | 2025-11-11 15:19:17 | -1.923383
661 | CC DChg | 02:58:00 | 05:28:39 | -0.521727 | 3.6854 | 1.548261 | 6.008737 | 2025-11-11 15:19:47 | -1.922753
662 | CC DChg | 02:58:30 | 05:29:09 | -0.522035 | 3.6836 | 1.55261 | 6.024759 | 2025-11-11 15:20:17 | -1.922991
663 | CC DChg | 02:59:00 | 05:29:39 | -0.521996 | 3.6819 | 1.556958 | 6.040772 | 2025-11-11 15:20:47 | -1.921924
664 | CC DChg | 02:59:30 | 05:30:09 | -0.521998 | 3.68 | 1.561306 | 6.056779 | 2025-11-11 15:21:17 | -1.92095
665 | CC DChg | 03:00:00 | 05:30:39 | -0.521969 | 3.678 | 1.565655 | 6.072776 | 2025-11-11 15:21:47 | -1.919809
666 | CC DChg | 03:00:30 | 05:31:09 | -0.521868 | 3.676 | 1.570003 | 6.088766 | 2025-11-11 15:22:17 | -1.918372
667 | CC DChg | 03:01:00 | 05:31:39 | -0.521984 | 3.6738 | 1.574351 | 6.104744 | 2025-11-11 15:22:47 | -1.917654
668 | CC DChg | 03:01:30 | 05:32:09 | -0.522047 | 3.6715 | 1.5787 | 6.120714 | 2025-11-11 15:23:17 | -1.916694
669 | CC DChg | 03:02:00 | 05:32:39 | -0.521686 | 3.669 | 1.583048 | 6.136673 | 2025-11-11 15:23:47 | -1.914063
670 | CC DChg | 03:02:30 | 05:33:09 | -0.521645 | 3.6663 | 1.587396 | 6.15262 | 2025-11-11 15:24:17 | -1.912492
671 | CC DChg | 03:03:00 | 05:33:39 | -0.521732 | 3.6633 | 1.591744 | 6.168555 | 2025-11-11 15:24:47 | -1.911249
672 | CC DChg | 03:03:30 | 05:34:09 | -0.521562 | 3.6599 | 1.596092 | 6.184476 | 2025-11-11 15:25:17 | -1.908856
673 | CC DChg | 03:04:00 | 05:34:39 | -0.521611 | 3.656 | 1.600439 | 6.200377 | 2025-11-11 15:25:47 | -1.907023
674 | CC DChg | 03:04:30 | 05:35:09 | -0.521596 | 3.6515 | 1.604787 | 6.216266 | 2025-11-11 15:26:17 | -1.904615
675 | CC DChg | 03:05:00 | 05:35:39 | -0.521863 | 3.6462 | 1.609135 | 6.23213 | 2025-11-11 15:26:47 | -1.902824
676 | CC DChg | 03:05:30 | 05:36:09 | -0.521809 | 3.64 | 1.613483 | 6.24797 | 2025-11-11 15:27:17 | -1.89936
677 | CC DChg | 03:06:00 | 05:36:39 | -0.521613 | 3.6326 | 1.617832 | 6.263784 | 2025-11-11 15:27:47 | -1.894808
678 | CC DChg | 03:06:30 | 05:37:09 | -0.521933 | 3.6242 | 1.622179 | 6.279558 | 2025-11-11 15:28:17 | -1.891568
679 | CC DChg | 03:07:00 | 05:37:39 | -0.521734 | 3.6145 | 1.626526 | 6.295293 | 2025-11-11 15:28:47 | -1.885831
680 | CC DChg | 03:07:30 | 05:38:09 | -0.521935 | 3.6039 | 1.630875 | 6.310986 | 2025-11-11 15:29:17 | -1.880997
681 | CC DChg | 03:08:00 | 05:38:39 | -0.521618 | 3.5923 | 1.635222 | 6.32663 | 2025-11-11 15:29:47 | -1.873802
682 | CC DChg | 03:08:30 | 05:39:09 | -0.521761 | 3.5798 | 1.63957 | 6.342222 | 2025-11-11 15:30:17 | -1.867823
683 | CC DChg | 03:09:00 | 05:39:39 | -0.521788 | 3.5664 | 1.643918 | 6.357756 | 2025-11-11 15:30:47 | -1.860908
684 | CC DChg | 03:09:30 | 05:40:09 | -0.521623 | 3.5521 | 1.648265 | 6.37323 | 2025-11-11 15:31:17 | -1.852857
685 | CC DChg | 03:10:00 | 05:40:39 | -0.521587 | 3.5368 | 1.652612 | 6.388639 | 2025-11-11 15:31:47 | -1.844768
686 | CC DChg | 03:10:30 | 05:41:09 | -0.521742 | 3.5205 | 1.65696 | 6.40398 | 2025-11-11 15:32:17 | -1.836798
687 | CC DChg | 03:11:00 | 05:41:39 | -0.521727 | 3.503 | 1.661307 | 6.419248 | 2025-11-11 15:32:47 | -1.827632
688 | CC DChg | 03:11:30 | 05:42:09 | -0.521601 | 3.4843 | 1.665655 | 6.434437 | 2025-11-11 15:33:17 | -1.817404
689 | CC DChg | 03:12:00 | 05:42:39 | -0.52164 | 3.464 | 1.670002 | 6.449541 | 2025-11-11 15:33:47 | -1.806936
690 | CC DChg | 03:12:30 | 05:43:09 | -0.521555 | 3.442 | 1.67435 | 6.464553 | 2025-11-11 15:34:17 | -1.795197
691 | CC DChg | 03:13:00 | 05:43:39 | -0.521591 | 3.418 | 1.678697 | 6.479466 | 2025-11-11 15:34:47 | -1.782786
692 | CC DChg | 03:13:30 | 05:44:09 | -0.521824 | 3.3916 | 1.683045 | 6.494268 | 2025-11-11 15:35:17 | -1.769828
693 | CC DChg | 03:14:00 | 05:44:39 | -0.521819 | 3.3623 | 1.687392 | 6.50895 | 2025-11-11 15:35:47 | -1.754525
694 | CC DChg | 03:14:30 | 05:45:09 | -0.521729 | 3.3293 | 1.691739 | 6.523496 | 2025-11-11 15:36:17 | -1.736992
695 | CC DChg | 03:15:00 | 05:45:39 | -0.521817 | 3.2913 | 1.696087 | 6.537889 | 2025-11-11 15:36:47 | -1.717451
696 | CC DChg | 03:15:30 | 05:46:09 | -0.521432 | 3.2467 | 1.700433 | 6.552102 | 2025-11-11 15:37:17 | -1.692934
697 | CC DChg | 03:16:00 | 05:46:39 | -0.521674 | 3.1924 | 1.70478 | 6.566101 | 2025-11-11 15:37:47 | -1.665394
698 | CC DChg | 03:16:30 | 05:47:09 | -0.521618 | 3.1185 | 1.709128 | 6.57983 | 2025-11-11 15:38:17 | -1.626682
699 | CC DChg | 03:17:00 | 05:47:39 | -0.521528 | 2.9885 | 1.713475 | 6.593132 | 2025-11-11 15:38:47 | -1.558604
700 | CC DChg | 03:17:28 | 05:48:08 | -0.521659 | 2.7498 | 1.717618 | 6.605061 | 2025-11-11 15:39:16 | -1.434439

## log
No. | DataPoint | Time | Class | Event | Detailed log | Detailed log description
1 | 1 | 2025-11-11 09:51:07 | Prompt | Start test
2 | 1 | 2025-11-11 09:51:07 | Record | Step start point data
3 | 111 | 2025-11-11 10:45:40 | Record | Enter the CV stage | Set value :4.195V; Actual value :4.195001V | Set value :CV Voltage value Actual value: sampled voltage value
4 | 243 | 2025-11-11 11:51:47 | Record | Main channel current cut-off condition | Set value :0.06, Actual value :0.05996 | Set value: current cut-off. Actual value: sampled current value
5 | 243 | 2025-11-11 11:51:47 | Record | Work step termination point
6 | 244 | 2025-11-11 11:51:47 | Record | Step start point data
7 | 304 | 2025-11-11 12:21:47 | Record | Master channel time cut-off condition | Set value :1800000, Actual value :1800000 | Set value: time limit. Actual value: running time
8 | 304 | 2025-11-11 12:21:47 | Record | Work step termination point
9 | 305 | 2025-11-11 12:21:47 | Record | Step start point data
10 | 700 | 2025-11-11 15:39:16 | Record | Main channel voltage cut-off condition | Set value :2.75, Actual value :2.749763 | Set value: voltage cut-off. Actual value: sampled voltage
11 | 700 | 2025-11-11 15:39:16 | Record | Work step termination point
12 | 700 | 2025-11-11 15:39:16 | Prompt | Finished test

## idle
No. | DataPoint | Date | State | Voltage(V) | Current(A)

## curve
Total Time-Voltage&&Current&&Capacity&&Energy