## unit
Test_1_LFP.xlsx
device | 39 | 2 | 2
Start time |  | 2025-12-08 11:20:46 |  | End time |  | 2025-12-08 14:40:44
NDA file path
List of unit plans
Time | Current | Voltage | Capacity | Energy | Power | Internal resistance | Temperature | Air pressure
hh:mm:ss | A | V | Ah | Wh | W | mΩ | ℃ | kPa

## test
Test information
Start step ID |  | 1 | Volt. upper |  | - | P/N |  | 2025-12-08 11-20-45
Cycle count |  | 1 | Volt. lower |  | - | Builder |  | -
Record settings |  | 0s/0V/0A | Curr. upper |  | - | Remarks |  | -
Voltage range |  | 5V | Curr. lower |  | - | - |  | -
Current range |  | +20/-20A | Start time |  | 2025-12-08 11:20:46 | Barcode
Active material |  | - | Nominal capacity |  | -
Step plan
Step Index | Step Name | Step Time(hh:mm:ss.ms) | Voltage(V) | C-rate(C) | Current(A) | Cut-off voltage (V) | Cut-off C-rate(C) | Cut-off curr.(A) | Energy(Wh) | -ΔV(V) | Power(W) | Resistance(mΩ) | Capacity(Ah) | Record settings | Aux.CH recording condition | Max Vi(V) | Min Vi(V) | Max Ti(℃) | Min Ti(℃) | Segment record1 | Segment record2 | Current range (A)
1 | CCCV Chg |  | 3.65 |  | 1.65 |  |  | 0.06
2 | Rest | 00:10:00.000
3 | CC DChg |  |  |  | 1.65 | 2.1
4 | End

## cycle
Cycle Index | Chg. Cap.(Ah) | DChg. Cap.(Ah) | Chg.-DChg. Eff(%) | Chg. Energy(Wh) | DChg. Energy(Wh) | Chg. Time | DChg. Time
1 | 1.7123 | 3.2105 | 187.49 | 5.9078 | 10.1294 | 01:13:20 | 01:56:38

## step
Cycle Index | Step Index | Step Number | Step Type | Step Time | Oneset Date | End Date | Capacity(Ah) | Energy(Wh) | Oneset Volt.(V) | End Voltage(V)
1 | 1 | 1 | CCCV Chg | 01:13:20 | 2025-12-08 11:20:46 | 2025-12-08 12:34:06 | 1.7123 | 5.9078 | 3.3495 | 3.6503
1 | 2 | 2 | Rest | 00:10:00 | 2025-12-08 12:34:06 | 2025-12-08 12:44:06 | 0 | 0 | 3.6478 | 3.5369
1 | 3 | 3 | CC DChg | 01:56:38 | 2025-12-08 12:44:06 | 2025-12-08 14:40:44 | 3.2105 | 10.1294 | 3.4838 | 2.0997

## record
DataPoint | Step Type | Time | Total Time | Current(A) | Voltage(V) | Capacity(Ah) | Energy(Wh) | Date | Power(W)
1 | CCCV Chg | 00:00:00 | 00:00:00 | 1.646174 | 3.3495 | 4.6e-05 | 0.000153 | 2025-12-08 11:20:46 | 5.513918
2 | CCCV Chg | 00:00:30 | 00:00:30 | 1.650483 | 3.3988 | 0.01375 | 0.046549 | 2025-12-08 11:21:16 | 5.609727
3 | CCCV Chg | 00:01:00 | 00:01:00 | 1.650449 | 3.4046 | 0.027501 | 0.093335 | 2025-12-08 11:21:46 | 5.619041
4 | CCCV Chg | 00:01:30 | 00:01:30 | 1.64995 | 3.4057 | 0.041252 | 0.14016 | 2025-12-08 11:22:16 | 5.6192
5 | CCCV Chg | 00:02:00 | 00:02:00 | 1.649509 | 3.4059 | 0.055003 | 0.186994 | 2025-12-08 11:22:46 | 5.618015
6 | CCCV Chg | 00:02:30 | 00:02:30 | 1.650572 | 3.4057 | 0.068752 | 0.233823 | 2025-12-08 11:23:16 | 5.62141
7 | CCCV Chg | 00:03:00 | 00:03:00 | 1.650093 | 3.4054 | 0.082505 | 0.280657 | 2025-12-08 11:23:46 | 5.619267
8 | CCCV Chg | 00:03:30 | 00:03:30 | 1.650115 | 3.4052 | 0.096256 | 0.327484 | 2025-12-08 11:24:16 | 5.618888
9 | CCCV Chg | 00:04:00 | 00:04:00 | 1.649514 | 3.4049 | 0.110007 | 0.374305 | 2025-12-08 11:24:46 | 5.616408
10 | CCCV Chg | 00:04:30 | 00:04:30 | 1.650337 | 3.4046 | 0.123757 | 0.421124 | 2025-12-08 11:25:16 | 5.618798
11 | CCCV Chg | 00:05:00 | 00:05:00 | 1.650231 | 3.4044 | 0.137507 | 0.467934 | 2025-12-08 11:25:46 | 5.618008
12 | CCCV Chg | 00:05:30 | 00:05:30 | 1.649579 | 3.4041 | 0.151259 | 0.514749 | 2025-12-08 11:26:16 | 5.615361
13 | CCCV Chg | 00:06:00 | 00:06:00 | 1.649548 | 3.4039 | 0.165009 | 0.561555 | 2025-12-08 11:26:46 | 5.614915
14 | CCCV Chg | 00:06:30 | 00:06:30 | 1.650577 | 3.4038 | 0.17876 | 0.608359 | 2025-12-08 11:27:16 | 5.61819
15 | CCCV Chg | 00:07:00 | 00:07:00 | 1.650124 | 3.4036 | 0.192511 | 0.655163 | 2025-12-08 11:27:46 | 5.616378
16 | CCCV Chg | 00:07:30 | 00:07:30 | 1.650165 | 3.4035 | 0.206258 | 0.701954 | 2025-12-08 11:28:16 | 5.616324
17 | CCCV Chg | 00:08:00 | 00:08:00 | 1.650299 | 3.4035 | 0.220011 | 0.748761 | 2025-12-08 11:28:46 | 5.616726
18 | CCCV Chg | 00:08:30 | 00:08:30 | 1.649926 | 3.4034 | 0.233762 | 0.79556 | 2025-12-08 11:29:16 | 5.615343
19 | CCCV Chg | 00:09:00 | 00:09:00 | 1.649344 | 3.4034 | 0.247507 | 0.84234 | 2025-12-08 11:29:46 | 5.613302
20 | CCCV Chg | 00:09:30 | 00:09:30 | 1.64941 | 3.4034 | 0.261251 | 0.889116 | 2025-12-08 11:30:16 | 5.613615
21 | CCCV Chg | 00:10:00 | 00:10:00 | 1.650466 | 3.4035 | 0.275004 | 0.935924 | 2025-12-08 11:30:46 | 5.617315
22 | CCCV Chg | 00:10:30 | 00:10:30 | 1.650604 | 3.4035 | 0.288755 | 0.982724 | 2025-12-08 11:31:16 | 5.617818
23 | CCCV Chg | 00:11:00 | 00:11:00 | 1.650107 | 3.4036 | 0.302503 | 1.029518 | 2025-12-08 11:31:46 | 5.616286
24 | CCCV Chg | 00:11:30 | 00:11:30 | 1.650245 | 3.4037 | 0.316255 | 1.076323 | 2025-12-08 11:32:16 | 5.616956
25 | CCCV Chg | 00:12:00 | 00:12:00 | 1.649698 | 3.4039 | 0.330006 | 1.123129 | 2025-12-08 11:32:46 | 5.615415
26 | CCCV Chg | 00:12:30 | 00:12:30 | 1.649906 | 3.4041 | 0.343757 | 1.169939 | 2025-12-08 11:33:16 | 5.616442
27 | CCCV Chg | 00:13:00 | 00:13:00 | 1.650672 | 3.4043 | 0.357506 | 1.216745 | 2025-12-08 11:33:46 | 5.619447
28 | CCCV Chg | 00:13:30 | 00:13:30 | 1.650018 | 3.4046 | 0.371259 | 1.263564 | 2025-12-08 11:34:16 | 5.617692
29 | CCCV Chg | 00:14:00 | 00:14:00 | 1.650308 | 3.4049 | 0.385011 | 1.310386 | 2025-12-08 11:34:46 | 5.619182
30 | CCCV Chg | 00:14:30 | 00:14:30 | 1.650291 | 3.4053 | 0.398763 | 1.357214 | 2025-12-08 11:35:16 | 5.619701
31 | CCCV Chg | 00:15:00 | 00:15:00 | 1.650168 | 3.4057 | 0.412515 | 1.404047 | 2025-12-08 11:35:46 | 5.619938
32 | CCCV Chg | 00:15:30 | 00:15:30 | 1.649775 | 3.4061 | 0.426261 | 1.450864 | 2025-12-08 11:36:16 | 5.619341
33 | CCCV Chg | 00:16:00 | 00:16:00 | 1.650771 | 3.4066 | 0.440016 | 1.497717 | 2025-12-08 11:36:46 | 5.623544
34 | CCCV Chg | 00:16:30 | 00:16:30 | 1.649417 | 3.4072 | 0.453766 | 1.544565 | 2025-12-08 11:37:16 | 5.619848
35 | CCCV Chg | 00:17:00 | 00:17:00 | 1.650589 | 3.4078 | 0.467516 | 1.591416 | 2025-12-08 11:37:46 | 5.624811
36 | CCCV Chg | 00:17:30 | 00:17:30 | 1.649504 | 3.4084 | 0.481266 | 1.638277 | 2025-12-08 11:38:16 | 5.622234
37 | CCCV Chg | 00:18:00 | 00:18:00 | 1.650214 | 3.4091 | 0.495017 | 1.685149 | 2025-12-08 11:38:46 | 5.625814
38 | CCCV Chg | 00:18:30 | 00:18:30 | 1.650286 | 3.4099 | 0.508769 | 1.732037 | 2025-12-08 11:39:16 | 5.627341
39 | CCCV Chg | 00:19:00 | 00:19:00 | 1.650151 | 3.4108 | 0.522521 | 1.778936 | 2025-12-08 11:39:46 | 5.628346
40 | CCCV Chg | 00:19:30 | 00:19:30 | 1.650594 | 3.4118 | 0.536272 | 1.825845 | 2025-12-08 11:40:16 | 5.631431
41 | CCCV Chg | 00:20:00 | 00:20:00 | 1.650117 | 3.4128 | 0.550023 | 1.872768 | 2025-12-08 11:40:46 | 5.631493
42 | CCCV Chg | 00:20:30 | 00:20:30 | 1.65019 | 3.4139 | 0.563774 | 1.919704 | 2025-12-08 11:41:16 | 5.633637
43 | CCCV Chg | 00:21:00 | 00:21:00 | 1.649746 | 3.4152 | 0.577521 | 1.966646 | 2025-12-08 11:41:46 | 5.634203
44 | CCCV Chg | 00:21:30 | 00:21:30 | 1.649492 | 3.4165 | 0.591267 | 2.013597 | 2025-12-08 11:42:16 | 5.635564
45 | CCCV Chg | 00:22:00 | 00:22:00 | 1.650129 | 3.418 | 0.605016 | 2.060581 | 2025-12-08 11:42:46 | 5.640162
46 | CCCV Chg | 00:22:30 | 00:22:30 | 1.650577 | 3.4197 | 0.618766 | 2.107592 | 2025-12-08 11:43:16 | 5.644458
47 | CCCV Chg | 00:23:00 | 00:23:00 | 1.650219 | 3.4214 | 0.632517 | 2.154627 | 2025-12-08 11:43:46 | 5.646071
48 | CCCV Chg | 00:23:30 | 00:23:30 | 1.649591 | 3.4232 | 0.646268 | 2.201687 | 2025-12-08 11:44:16 | 5.646939
49 | CCCV Chg | 00:24:00 | 00:24:00 | 1.650771 | 3.4252 | 0.660022 | 2.248786 | 2025-12-08 11:44:46 | 5.654194
50 | CCCV Chg | 00:24:30 | 00:24:30 | 1.650085 | 3.4271 | 0.673775 | 2.295904 | 2025-12-08 11:45:16 | 5.654957
51 | CCCV Chg | 00:25:00 | 00:25:00 | 1.650332 | 3.4289 | 0.687526 | 2.343043 | 2025-12-08 11:45:46 | 5.65878
52 | CCCV Chg | 00:25:30 | 00:25:30 | 1.650618 | 3.4306 | 0.701279 | 2.390212 | 2025-12-08 11:46:16 | 5.662637
53 | CCCV Chg | 00:26:00 | 00:26:00 | 1.649376 | 3.4321 | 0.715028 | 2.437392 | 2025-12-08 11:46:46 | 5.660885
54 | CCCV Chg | 00:26:30 | 00:26:30 | 1.650325 | 3.4335 | 0.728777 | 2.484591 | 2025-12-08 11:47:16 | 5.66634
55 | CCCV Chg | 00:27:00 | 00:27:00 | 1.650262 | 3.4347 | 0.74253 | 2.531818 | 2025-12-08 11:47:46 | 5.668095
56 | CCCV Chg | 00:27:30 | 00:27:30 | 1.64955 | 3.4357 | 0.756276 | 2.579039 | 2025-12-08 11:48:16 | 5.667279
57 | CCCV Chg | 00:28:00 | 00:28:00 | 1.650778 | 3.4366 | 0.770028 | 2.626292 | 2025-12-08 11:48:46 | 5.673013
58 | CCCV Chg | 00:28:30 | 00:28:30 | 1.650524 | 3.4374 | 0.783783 | 2.673568 | 2025-12-08 11:49:16 | 5.673437
59 | CCCV Chg | 00:29:00 | 00:29:00 | 1.649834 | 3.4381 | 0.797537 | 2.720849 | 2025-12-08 11:49:46 | 5.672235
60 | CCCV Chg | 00:29:30 | 00:29:30 | 1.650311 | 3.4387 | 0.811284 | 2.768118 | 2025-12-08 11:50:16 | 5.674932
61 | CCCV Chg | 00:30:00 | 00:30:00 | 1.650066 | 3.4394 | 0.825035 | 2.815408 | 2025-12-08 11:50:46 | 5.675176
62 | CCCV Chg | 00:30:30 | 00:30:30 | 1.650069 | 3.44 | 0.838786 | 2.862707 | 2025-12-08 11:51:16 | 5.676155
63 | CCCV Chg | 00:31:00 | 00:31:00 | 1.650117 | 3.4406 | 0.852537 | 2.910014 | 2025-12-08 11:51:46 | 5.677328
64 | CCCV Chg | 00:31:30 | 00:31:30 | 1.650141 | 3.4411 | 0.866289 | 2.95733 | 2025-12-08 11:52:16 | 5.678358
65 | CCCV Chg | 00:32:00 | 00:32:00 | 1.650175 | 3.4418 | 0.88004 | 3.004653 | 2025-12-08 11:52:46 | 5.679521
66 | CCCV Chg | 00:32:30 | 00:32:30 | 1.650078 | 3.4423 | 0.893791 | 3.051986 | 2025-12-08 11:53:16 | 5.680055
67 | CCCV Chg | 00:33:00 | 00:33:00 | 1.650083 | 3.4429 | 0.907542 | 3.099326 | 2025-12-08 11:53:46 | 5.681133
68 | CCCV Chg | 00:33:30 | 00:33:30 | 1.650105 | 3.4435 | 0.921293 | 3.146673 | 2025-12-08 11:54:16 | 5.682174
69 | CCCV Chg | 00:34:00 | 00:34:00 | 1.650124 | 3.4441 | 0.935044 | 3.19403 | 2025-12-08 11:54:46 | 5.683243
70 | CCCV Chg | 00:34:30 | 00:34:30 | 1.650117 | 3.4448 | 0.948795 | 3.241395 | 2025-12-08 11:55:16 | 5.684256
71 | CCCV Chg | 00:35:00 | 00:35:00 | 1.650146 | 3.4454 | 0.962546 | 3.288769 | 2025-12-08 11:55:46 | 5.68535
72 | CCCV Chg | 00:35:30 | 00:35:30 | 1.650163 | 3.446 | 0.976298 | 3.336152 | 2025-12-08 11:56:16 | 5.686503
73 | CCCV Chg | 00:36:00 | 00:36:00 | 1.65011 | 3.4467 | 0.990049 | 3.383543 | 2025-12-08 11:56:46 | 5.687375
74 | CCCV Chg | 00:36:30 | 00:36:30 | 1.650105 | 3.4473 | 1.0038 | 3.430943 | 2025-12-08 11:57:16 | 5.68842
75 | CCCV Chg | 00:37:00 | 00:37:00 | 1.650153 | 3.448 | 1.017551 | 3.478351 | 2025-12-08 11:57:46 | 5.689709
76 | CCCV Chg | 00:37:30 | 00:37:30 | 1.650161 | 3.4486 | 1.031302 | 3.525771 | 2025-12-08 11:58:16 | 5.690815
77 | CCCV Chg | 00:38:00 | 00:38:00 | 1.650136 | 3.4493 | 1.045054 | 3.573198 | 2025-12-08 11:58:46 | 5.691882
78 | CCCV Chg | 00:38:30 | 00:38:30 | 1.650144 | 3.45 | 1.058805 | 3.620636 | 2025-12-08 11:59:16 | 5.693075
79 | CCCV Chg | 00:39:00 | 00:39:00 | 1.6501 | 3.4507 | 1.072556 | 3.668085 | 2025-12-08 11:59:46 | 5.694047
80 | CCCV Chg | 00:39:30 | 00:39:30 | 1.650156 | 3.4516 | 1.086308 | 3.715542 | 2025-12-08 12:00:16 | 5.6956
81 | CCCV Chg | 00:40:00 | 00:40:00 | 1.650117 | 3.4522 | 1.100059 | 3.763009 | 2025-12-08 12:00:46 | 5.696585
82 | CCCV Chg | 00:40:30 | 00:40:30 | 1.650083 | 3.453 | 1.11381 | 3.810487 | 2025-12-08 12:01:16 | 5.697692
83 | CCCV Chg | 00:41:00 | 00:41:00 | 1.650277 | 3.4537 | 1.127561 | 3.857975 | 2025-12-08 12:01:46 | 5.699617
84 | CCCV Chg | 00:41:30 | 00:41:30 | 1.65003 | 3.4545 | 1.141312 | 3.905472 | 2025-12-08 12:02:16 | 5.69996
85 | CCCV Chg | 00:42:00 | 00:42:00 | 1.6501 | 3.4552 | 1.155063 | 3.95298 | 2025-12-08 12:02:46 | 5.701488
86 | CCCV Chg | 00:42:30 | 00:42:30 | 1.65018 | 3.456 | 1.168814 | 4.000498 | 2025-12-08 12:03:16 | 5.703015
87 | CCCV Chg | 00:43:00 | 00:43:00 | 1.650221 | 3.4568 | 1.182566 | 4.048028 | 2025-12-08 12:03:46 | 5.704431
88 | CCCV Chg | 00:43:30 | 00:43:30 | 1.650168 | 3.4576 | 1.196317 | 4.095568 | 2025-12-08 12:04:16 | 5.705545
89 | CCCV Chg | 00:44:00 | 00:44:00 | 1.650071 | 3.4584 | 1.210068 | 4.143118 | 2025-12-08 12:04:46 | 5.706637
90 | CCCV Chg | 00:44:30 | 00:44:30 | 1.650102 | 3.4592 | 1.223819 | 4.19068 | 2025-12-08 12:05:16 | 5.708056
91 | CCCV Chg | 00:45:00 | 00:45:00 | 1.650102 | 3.4601 | 1.237569 | 4.238253 | 2025-12-08 12:05:46 | 5.709501
92 | CCCV Chg | 00:45:30 | 00:45:30 | 1.650083 | 3.461 | 1.25132 | 4.285839 | 2025-12-08 12:06:16 | 5.710904
93 | CCCV Chg | 00:46:00 | 00:46:00 | 1.650209 | 3.4619 | 1.265072 | 4.333437 | 2025-12-08 12:06:46 | 5.712893
94 | CCCV Chg | 00:46:30 | 00:46:30 | 1.650076 | 3.4628 | 1.278823 | 4.381049 | 2025-12-08 12:07:16 | 5.713941
95 | CCCV Chg | 00:47:00 | 00:47:00 | 1.650085 | 3.4639 | 1.292574 | 4.428674 | 2025-12-08 12:07:46 | 5.715678
96 | CCCV Chg | 00:47:30 | 00:47:30 | 1.650085 | 3.4649 | 1.306325 | 4.476312 | 2025-12-08 12:08:16 | 5.717456
97 | CCCV Chg | 00:48:00 | 00:48:00 | 1.650156 | 3.466 | 1.320076 | 4.523967 | 2025-12-08 12:08:46 | 5.719471
98 | CCCV Chg | 00:48:30 | 00:48:30 | 1.650083 | 3.4672 | 1.333827 | 4.571637 | 2025-12-08 12:09:16 | 5.721177
99 | CCCV Chg | 00:49:00 | 00:49:00 | 1.650204 | 3.4685 | 1.347578 | 4.619324 | 2025-12-08 12:09:46 | 5.72367
100 | CCCV Chg | 00:49:30 | 00:49:30 | 1.650146 | 3.4698 | 1.36133 | 4.667029 | 2025-12-08 12:10:16 | 5.725662
101 | CCCV Chg | 00:50:00 | 00:50:00 | 1.650127 | 3.4712 | 1.375081 | 4.714753 | 2025-12-08 12:10:46 | 5.727989
102 | CCCV Chg | 00:50:30 | 00:50:30 | 1.65017 | 3.4728 | 1.388832 | 4.762496 | 2025-12-08 12:11:16 | 5.730708
103 | CCCV Chg | 00:51:00 | 00:51:00 | 1.650131 | 3.4745 | 1.402583 | 4.810262 | 2025-12-08 12:11:46 | 5.733342
104 | CCCV Chg | 00:51:30 | 00:51:30 | 1.650073 | 3.4762 | 1.416334 | 4.858051 | 2025-12-08 12:12:16 | 5.736053
105 | CCCV Chg | 00:52:00 | 00:52:00 | 1.65011 | 3.4782 | 1.430085 | 4.905868 | 2025-12-08 12:12:46 | 5.739453
106 | CCCV Chg | 00:52:30 | 00:52:30 | 1.650163 | 3.4804 | 1.443837 | 4.953712 | 2025-12-08 12:13:16 | 5.743221
107 | CCCV Chg | 00:53:00 | 00:53:00 | 1.65003 | 3.4828 | 1.457587 | 5.001587 | 2025-12-08 12:13:46 | 5.74669
108 | CCCV Chg | 00:53:30 | 00:53:30 | 1.650107 | 3.4854 | 1.471339 | 5.049497 | 2025-12-08 12:14:16 | 5.751246
109 | CCCV Chg | 00:54:00 | 00:54:00 | 1.650102 | 3.4884 | 1.48509 | 5.097445 | 2025-12-08 12:14:46 | 5.75621
110 | CCCV Chg | 00:54:30 | 00:54:30 | 1.650083 | 3.4916 | 1.498841 | 5.145436 | 2025-12-08 12:15:16 | 5.761506
111 | CCCV Chg | 00:55:00 | 00:55:00 | 1.650221 | 3.4955 | 1.512592 | 5.193476 | 2025-12-08 12:15:46 | 5.768332
112 | CCCV Chg | 00:55:30 | 00:55:30 | 1.650141 | 3.4998 | 1.526343 | 5.241573 | 2025-12-08 12:16:16 | 5.775226
113 | CCCV Chg | 00:56:00 | 00:56:00 | 1.650211 | 3.505 | 1.540095 | 5.289734 | 2025-12-08 12:16:46 | 5.783945
114 | CCCV Chg | 00:56:30 | 00:56:30 | 1.65017 | 3.5111 | 1.553846 | 5.337973 | 2025-12-08 12:17:16 | 5.793928
115 | CCCV Chg | 00:57:00 | 00:57:00 | 1.650158 | 3.5185 | 1.567597 | 5.386304 | 2025-12-08 12:17:46 | 5.806112
116 | CCCV Chg | 00:57:30 | 00:57:30 | 1.650228 | 3.5277 | 1.581349 | 5.43475 | 2025-12-08 12:18:16 | 5.821583
117 | CCCV Chg | 00:58:00 | 00:58:00 | 1.65017 | 3.5397 | 1.5951 | 5.48334 | 2025-12-08 12:18:46 | 5.841165
118 | CCCV Chg | 00:58:30 | 00:58:30 | 1.650238 | 3.5559 | 1.608851 | 5.532122 | 2025-12-08 12:19:16 | 5.868031
119 | CCCV Chg | 00:59:00 | 00:59:00 | 1.650202 | 3.579 | 1.622603 | 5.58117 | 2025-12-08 12:19:46 | 5.906071
120 | CCCV Chg | 00:59:30 | 00:59:30 | 1.650117 | 3.6147 | 1.636355 | 5.630615 | 2025-12-08 12:20:16 | 5.964725
121 | CCCV Chg | 01:00:00 | 01:00:00 | 1.43188 | 3.6503 | 1.649728 | 5.679258 | 2025-12-08 12:20:46 | 5.226758
122 | CCCV Chg | 01:00:30 | 01:00:30 | 1.100512 | 3.6503 | 1.660195 | 5.717465 | 2025-12-08 12:21:16 | 4.017178
123 | CCCV Chg | 01:01:00 | 01:01:00 | 0.858341 | 3.6503 | 1.668303 | 5.747062 | 2025-12-08 12:21:46 | 3.133184
124 | CCCV Chg | 01:01:30 | 01:01:30 | 0.68059 | 3.6503 | 1.674675 | 5.770322 | 2025-12-08 12:22:16 | 2.484357
125 | CCCV Chg | 01:02:00 | 01:02:00 | 0.549687 | 3.6503 | 1.679773 | 5.788931 | 2025-12-08 12:22:46 | 2.006518
126 | CCCV Chg | 01:02:30 | 01:02:30 | 0.452627 | 3.6503 | 1.683931 | 5.804107 | 2025-12-08 12:23:16 | 1.652222
127 | CCCV Chg | 01:03:00 | 01:03:00 | 0.379978 | 3.6503 | 1.687386 | 5.816718 | 2025-12-08 12:23:46 | 1.387031
128 | CCCV Chg | 01:03:30 | 01:03:30 | 0.323569 | 3.6503 | 1.690305 | 5.827374 | 2025-12-08 12:24:16 | 1.181123
129 | CCCV Chg | 01:04:00 | 01:04:00 | 0.278897 | 3.6503 | 1.692809 | 5.836513 | 2025-12-08 12:24:46 | 1.018061
130 | CCCV Chg | 01:04:30 | 01:04:30 | 0.244247 | 3.6503 | 1.694982 | 5.844448 | 2025-12-08 12:25:16 | 0.891575
131 | CCCV Chg | 01:05:00 | 01:05:00 | 0.214975 | 3.6503 | 1.696891 | 5.851414 | 2025-12-08 12:25:46 | 0.784719
132 | CCCV Chg | 01:05:30 | 01:05:30 | 0.191733 | 3.6503 | 1.698582 | 5.857589 | 2025-12-08 12:26:16 | 0.699877
133 | CCCV Chg | 01:06:00 | 01:06:00 | 0.172262 | 3.6503 | 1.700096 | 5.863112 | 2025-12-08 12:26:46 | 0.628806
134 | CCCV Chg | 01:06:30 | 01:06:30 | 0.155737 | 3.6503 | 1.701458 | 5.868087 | 2025-12-08 12:27:16 | 0.568485
135 | CCCV Chg | 01:07:00 | 01:07:00 | 0.141645 | 3.6503 | 1.702694 | 5.872598 | 2025-12-08 12:27:46 | 0.517045
136 | CCCV Chg | 01:07:30 | 01:07:30 | 0.129407 | 3.6503 | 1.703821 | 5.876712 | 2025-12-08 12:28:16 | 0.47237
137 | CCCV Chg | 01:08:00 | 01:08:00 | 0.119043 | 3.6503 | 1.704855 | 5.880485 | 2025-12-08 12:28:46 | 0.434539
138 | CCCV Chg | 01:08:30 | 01:08:30 | 0.110365 | 3.6503 | 1.705807 | 5.883963 | 2025-12-08 12:29:16 | 0.402863
139 | CCCV Chg | 01:09:00 | 01:09:00 | 0.102294 | 3.6503 | 1.706689 | 5.887182 | 2025-12-08 12:29:46 | 0.373403
140 | CCCV Chg | 01:09:30 | 01:09:30 | 0.09504 | 3.6503 | 1.707509 | 5.890175 | 2025-12-08 12:30:16 | 0.346926
141 | CCCV Chg | 01:10:00 | 01:10:00 | 0.088729 | 3.6503 | 1.708274 | 5.892968 | 2025-12-08 12:30:46 | 0.323886
142 | CCCV Chg | 01:10:30 | 01:10:30 | 0.083185 | 3.6503 | 1.708991 | 5.895583 | 2025-12-08 12:31:16 | 0.303649
143 | CCCV Chg | 01:11:00 | 01:11:00 | 0.078166 | 3.6503 | 1.709663 | 5.898038 | 2025-12-08 12:31:46 | 0.28533
144 | CCCV Chg | 01:11:30 | 01:11:30 | 0.07338 | 3.6503 | 1.710296 | 5.900348 | 2025-12-08 12:32:16 | 0.267859
145 | CCCV Chg | 01:12:00 | 01:12:00 | 0.069641 | 3.6503 | 1.710893 | 5.902527 | 2025-12-08 12:32:46 | 0.254207
146 | CCCV Chg | 01:12:30 | 01:12:30 | 0.066032 | 3.6503 | 1.711457 | 5.904587 | 2025-12-08 12:33:16 | 0.241035
147 | CCCV Chg | 01:13:00 | 01:13:00 | 0.062171 | 3.6503 | 1.711992 | 5.906539 | 2025-12-08 12:33:46 | 0.226942
148 | CCCV Chg | 01:13:20 | 01:13:20 | 0.059948 | 3.6503 | 1.712341 | 5.907814 | 2025-12-08 12:34:06 | 0.218826
149 | Rest | 00:00:00 | 01:13:20 | 0 | 3.6478 | 0 | 0 | 2025-12-08 12:34:06 | 0
150 | Rest | 00:00:30 | 01:13:50 | 0 | 3.6229 | 0 | 0 | 2025-12-08 12:34:36 | 0
151 | Rest | 00:01:00 | 01:14:20 | 0 | 3.6092 | 0 | 0 | 2025-12-08 12:35:06 | 0
152 | Rest | 00:01:30 | 01:14:50 | 0 | 3.5993 | 0 | 0 | 2025-12-08 12:35:36 | 0
153 | Rest | 00:02:00 | 01:15:20 | 0 | 3.5912 | 0 | 0 | 2025-12-08 12:36:06 | 0
154 | Rest | 00:02:30 | 01:15:50 | 0 | 3.5844 | 0 | 0 | 2025-12-08 12:36:36 | 0
155 | Rest | 00:03:00 | 01:16:20 | 0 | 3.5785 | 0 | 0 | 2025-12-08 12:37:06 | 0
156 | Rest | 00:03:30 | 01:16:50 | 0 | 3.5733 | 0 | 0 | 2025-12-08 12:37:36 | 0
157 | Rest | 00:04:00 | 01:17:20 | 0 | 3.5686 | 0 | 0 | 2025-12-08 12:38:06 | 0
158 | Rest | 00:04:30 | 01:17:50 | 0 | 3.5645 | 0 | 0 | 2025-12-08 12:38:36 | 0
159 | Rest | 00:05:00 | 01:18:20 | 0 | 3.5607 | 0 | 0 | 2025-12-08 12:39:06 | 0
160 | Rest | 00:05:30 | 01:18:50 | 0 | 3.5573 | 0 | 0 | 2025-12-08 12:39:36 | 0
161 | Rest | 00:06:00 | 01:19:20 | 0 | 3.5542 | 0 | 0 | 2025-12-08 12:40:06 | 0
162 | Rest | 00:06:30 | 01:19:50 | 0 | 3.5514 | 0 | 0 | 2025-12-08 12:40:36 | 0
163 | Rest | 00:07:00 | 01:20:20 | 0 | 3.5489 | 0 | 0 | 2025-12-08 12:41:06 | 0
164 | Rest | 00:07:30 | 01:20:50 | 0 | 3.5464 | 0 | 0 | 2025-12-08 12:41:36 | 0
165 | Rest | 00:08:00 | 01:21:20 | 0 | 3.5442 | 0 | 0 | 2025-12-08 12:42:06 | 0
166 | Rest | 00:08:30 | 01:21:50 | 0 | 3.5422 | 0 | 0 | 2025-12-08 12:42:36 | 0
167 | Rest | 00:09:00 | 01:22:20 | 0 | 3.5403 | 0 | 0 | 2025-12-08 12:43:06 | 0
168 | Rest | 00:09:30 | 01:22:50 | 0 | 3.5386 | 0 | 0 | 2025-12-08 12:43:36 | 0
169 | Rest | 00:10:00 | 01:23:20 | 0 | 3.5369 | 0 | 0 | 2025-12-08 12:44:06 | 0
170 | CC DChg | 00:00:00 | 01:23:20 | -1.649109 | 3.4838 | 0 | 0 | 2025-12-08 12:44:06 | -5.745207
171 | CC DChg | 00:00:30 | 01:23:50 | -1.651943 | 3.3044 | 0.013766 | 0.046149 | 2025-12-08 12:44:36 | -5.458738
172 | CC DChg | 00:01:00 | 01:24:20 | -1.65197 | 3.2676 | 0.027532 | 0.091352 | 2025-12-08 12:45:06 | -5.397947
173 | CC DChg | 00:01:30 | 01:24:50 | -1.652023 | 3.2516 | 0.041299 | 0.136209 | 2025-12-08 12:45:36 | -5.371786
174 | CC DChg | 00:02:00 | 01:25:20 | -1.652018 | 3.2456 | 0.055066 | 0.180925 | 2025-12-08 12:46:06 | -5.36186
175 | CC DChg | 00:02:30 | 01:25:50 | -1.651883 | 3.2432 | 0.068832 | 0.225586 | 2025-12-08 12:46:36 | -5.357429
176 | CC DChg | 00:03:00 | 01:26:20 | -1.6519 | 3.242 | 0.082598 | 0.270225 | 2025-12-08 12:47:06 | -5.355524
177 | CC DChg | 00:03:30 | 01:26:50 | -1.651938 | 3.2414 | 0.096365 | 0.314851 | 2025-12-08 12:47:36 | -5.354617
178 | CC DChg | 00:04:00 | 01:27:20 | -1.651902 | 3.2409 | 0.110131 | 0.359469 | 2025-12-08 12:48:06 | -5.353622
179 | CC DChg | 00:04:30 | 01:27:50 | -1.651863 | 3.2406 | 0.123897 | 0.404081 | 2025-12-08 12:48:36 | -5.353028
180 | CC DChg | 00:05:00 | 01:28:20 | -1.651887 | 3.2404 | 0.137663 | 0.44869 | 2025-12-08 12:49:06 | -5.352725
181 | CC DChg | 00:05:30 | 01:28:50 | -1.651924 | 3.2401 | 0.151429 | 0.493295 | 2025-12-08 12:49:36 | -5.352397
182 | CC DChg | 00:06:00 | 01:29:20 | -1.651953 | 3.2399 | 0.165195 | 0.537898 | 2025-12-08 12:50:06 | -5.352209
183 | CC DChg | 00:06:30 | 01:29:50 | -1.651999 | 3.2398 | 0.178961 | 0.582498 | 2025-12-08 12:50:36 | -5.352103
184 | CC DChg | 00:07:00 | 01:30:20 | -1.651919 | 3.2395 | 0.192728 | 0.627097 | 2025-12-08 12:51:06 | -5.351473
185 | CC DChg | 00:07:30 | 01:30:50 | -1.651977 | 3.2394 | 0.206494 | 0.671691 | 2025-12-08 12:51:36 | -5.35144
186 | CC DChg | 00:08:00 | 01:31:20 | -1.651914 | 3.2393 | 0.22026 | 0.716285 | 2025-12-08 12:52:06 | -5.351001
187 | CC DChg | 00:08:30 | 01:31:50 | -1.651965 | 3.2391 | 0.234026 | 0.760876 | 2025-12-08 12:52:36 | -5.350874
188 | CC DChg | 00:09:00 | 01:32:20 | -1.651914 | 3.2389 | 0.247793 | 0.805466 | 2025-12-08 12:53:06 | -5.35041
189 | CC DChg | 00:09:30 | 01:32:50 | -1.651907 | 3.2387 | 0.261559 | 0.850052 | 2025-12-08 12:53:36 | -5.350092
190 | CC DChg | 00:10:00 | 01:33:20 | -1.651977 | 3.2386 | 0.275325 | 0.894636 | 2025-12-08 12:54:06 | -5.350078
191 | CC DChg | 00:10:30 | 01:33:50 | -1.65195 | 3.2384 | 0.289091 | 0.939218 | 2025-12-08 12:54:36 | -5.349693
192 | CC DChg | 00:11:00 | 01:34:20 | -1.651902 | 3.2383 | 0.302857 | 0.983798 | 2025-12-08 12:55:06 | -5.349276
193 | CC DChg | 00:11:30 | 01:34:50 | -1.651929 | 3.2381 | 0.316623 | 1.028375 | 2025-12-08 12:55:36 | -5.349069
194 | CC DChg | 00:12:00 | 01:35:20 | -1.651943 | 3.2379 | 0.33039 | 1.072951 | 2025-12-08 12:56:06 | -5.348795
195 | CC DChg | 00:12:30 | 01:35:50 | -1.65197 | 3.2377 | 0.344156 | 1.117523 | 2025-12-08 12:56:36 | -5.348592
196 | CC DChg | 00:13:00 | 01:36:20 | -1.651866 | 3.2375 | 0.357922 | 1.162092 | 2025-12-08 12:57:06 | -5.34795
197 | CC DChg | 00:13:30 | 01:36:50 | -1.652028 | 3.2373 | 0.371688 | 1.206659 | 2025-12-08 12:57:36 | -5.348101
198 | CC DChg | 00:14:00 | 01:37:20 | -1.651858 | 3.2371 | 0.385454 | 1.251223 | 2025-12-08 12:58:06 | -5.347194
199 | CC DChg | 00:14:30 | 01:37:50 | -1.651902 | 3.2369 | 0.399221 | 1.295785 | 2025-12-08 12:58:36 | -5.347071
200 | CC DChg | 00:15:00 | 01:38:20 | -1.652006 | 3.2367 | 0.412987 | 1.340343 | 2025-12-08 12:59:06 | -5.346983
201 | CC DChg | 00:15:30 | 01:38:50 | -1.65197 | 3.2365 | 0.426753 | 1.384897 | 2025-12-08 12:59:36 | -5.346518
202 | CC DChg | 00:16:00 | 01:39:20 | -1.651929 | 3.2362 | 0.440519 | 1.429449 | 2025-12-08 13:00:06 | -5.346003
203 | CC DChg | 00:16:30 | 01:39:50 | -1.65196 | 3.236 | 0.454285 | 1.473998 | 2025-12-08 13:00:36 | -5.345663
204 | CC DChg | 00:17:00 | 01:40:20 | -1.652023 | 3.2357 | 0.468052 | 1.518543 | 2025-12-08 13:01:06 | -5.345453
205 | CC DChg | 00:17:30 | 01:40:50 | -1.652018 | 3.2354 | 0.481818 | 1.563084 | 2025-12-08 13:01:36 | -5.344987
206 | CC DChg | 00:18:00 | 01:41:20 | -1.652057 | 3.2351 | 0.495584 | 1.607623 | 2025-12-08 13:02:06 | -5.344649
207 | CC DChg | 00:18:30 | 01:41:50 | -1.65197 | 3.2348 | 0.509351 | 1.652157 | 2025-12-08 13:02:36 | -5.343869
208 | CC DChg | 00:19:00 | 01:42:20 | -1.651926 | 3.2345 | 0.523117 | 1.696687 | 2025-12-08 13:03:06 | -5.343211
209 | CC DChg | 00:19:30 | 01:42:50 | -1.652018 | 3.2342 | 0.536883 | 1.741212 | 2025-12-08 13:03:36 | -5.342987
210 | CC DChg | 00:20:00 | 01:43:20 | -1.651912 | 3.2339 | 0.550649 | 1.785733 | 2025-12-08 13:04:06 | -5.342088
211 | CC DChg | 00:20:30 | 01:43:50 | -1.651941 | 3.2335 | 0.564416 | 1.830249 | 2025-12-08 13:04:36 | -5.341599
212 | CC DChg | 00:21:00 | 01:44:20 | -1.651904 | 3.2333 | 0.578182 | 1.874761 | 2025-12-08 13:05:06 | -5.341042
213 | CC DChg | 00:21:30 | 01:44:50 | -1.65197 | 3.2328 | 0.591948 | 1.919267 | 2025-12-08 13:05:36 | -5.340534
214 | CC DChg | 00:22:00 | 01:45:20 | -1.651904 | 3.2324 | 0.605714 | 1.963768 | 2025-12-08 13:06:06 | -5.339695
215 | CC DChg | 00:22:30 | 01:45:50 | -1.651996 | 3.232 | 0.61948 | 2.008264 | 2025-12-08 13:06:36 | -5.339282
216 | CC DChg | 00:23:00 | 01:46:20 | -1.651924 | 3.2316 | 0.633247 | 2.052754 | 2025-12-08 13:07:06 | -5.338352
217 | CC DChg | 00:23:30 | 01:46:50 | -1.651948 | 3.2311 | 0.647013 | 2.097238 | 2025-12-08 13:07:36 | -5.337642
218 | CC DChg | 00:24:00 | 01:47:20 | -1.651933 | 3.2307 | 0.66078 | 2.141716 | 2025-12-08 13:08:06 | -5.336826
219 | CC DChg | 00:24:30 | 01:47:50 | -1.651977 | 3.2302 | 0.674546 | 2.186186 | 2025-12-08 13:08:36 | -5.336151
220 | CC DChg | 00:25:00 | 01:48:20 | -1.651946 | 3.2296 | 0.688313 | 2.23065 | 2025-12-08 13:09:06 | -5.335167
221 | CC DChg | 00:25:30 | 01:48:50 | -1.652103 | 3.229 | 0.702079 | 2.275106 | 2025-12-08 13:09:36 | -5.334668
222 | CC DChg | 00:26:00 | 01:49:20 | -1.652791 | 3.2284 | 0.715848 | 2.319563 | 2025-12-08 13:10:06 | -5.335842
223 | CC DChg | 00:26:30 | 01:49:50 | -1.652675 | 3.2278 | 0.729621 | 2.364022 | 2025-12-08 13:10:36 | -5.334437
224 | CC DChg | 00:27:00 | 01:50:20 | -1.652696 | 3.2271 | 0.743393 | 2.408472 | 2025-12-08 13:11:06 | -5.333384
225 | CC DChg | 00:27:30 | 01:50:50 | -1.652689 | 3.2264 | 0.757165 | 2.452912 | 2025-12-08 13:11:36 | -5.332243
226 | CC DChg | 00:28:00 | 01:51:20 | -1.652735 | 3.2257 | 0.770938 | 2.497343 | 2025-12-08 13:12:06 | -5.331178
227 | CC DChg | 00:28:30 | 01:51:50 | -1.652653 | 3.2249 | 0.78471 | 2.541764 | 2025-12-08 13:12:36 | -5.329694
228 | CC DChg | 00:29:00 | 01:52:20 | -1.652689 | 3.2241 | 0.798483 | 2.586174 | 2025-12-08 13:13:06 | -5.328469
229 | CC DChg | 00:29:30 | 01:52:50 | -1.652694 | 3.2233 | 0.812256 | 2.630573 | 2025-12-08 13:13:36 | -5.327127
230 | CC DChg | 00:30:00 | 01:53:20 | -1.652692 | 3.2225 | 0.826028 | 2.674959 | 2025-12-08 13:14:06 | -5.32578
231 | CC DChg | 00:30:30 | 01:53:50 | -1.652798 | 3.2216 | 0.8398 | 2.719334 | 2025-12-08 13:14:36 | -5.324607
232 | CC DChg | 00:31:00 | 01:54:20 | -1.652597 | 3.2207 | 0.853572 | 2.763696 | 2025-12-08 13:15:06 | -5.322455
233 | CC DChg | 00:31:30 | 01:54:50 | -1.652781 | 3.2197 | 0.867345 | 2.808046 | 2025-12-08 13:15:36 | -5.321493
234 | CC DChg | 00:32:00 | 01:55:20 | -1.652687 | 3.2188 | 0.881117 | 2.852382 | 2025-12-08 13:16:06 | -5.31968
235 | CC DChg | 00:32:30 | 01:55:50 | -1.652658 | 3.2178 | 0.894889 | 2.896705 | 2025-12-08 13:16:36 | -5.317879
236 | CC DChg | 00:33:00 | 01:56:20 | -1.652784 | 3.2168 | 0.908662 | 2.941017 | 2025-12-08 13:17:06 | -5.316744
237 | CC DChg | 00:33:30 | 01:56:50 | -1.652721 | 3.2159 | 0.922435 | 2.985314 | 2025-12-08 13:17:36 | -5.314999
238 | CC DChg | 00:34:00 | 01:57:20 | -1.652752 | 3.2149 | 0.936207 | 3.029598 | 2025-12-08 13:18:06 | -5.313509
239 | CC DChg | 00:34:30 | 01:57:50 | -1.652398 | 3.2141 | 0.94998 | 3.073871 | 2025-12-08 13:18:36 | -5.310907
240 | CC DChg | 00:35:00 | 01:58:20 | -1.652624 | 3.2131 | 0.963752 | 3.118128 | 2025-12-08 13:19:06 | -5.310024
241 | CC DChg | 00:35:30 | 01:58:50 | -1.652546 | 3.2122 | 0.977524 | 3.162373 | 2025-12-08 13:19:36 | -5.308289
242 | CC DChg | 00:36:00 | 01:59:20 | -1.651728 | 3.2115 | 0.991291 | 3.206589 | 2025-12-08 13:20:06 | -5.304473
243 | CC DChg | 00:36:30 | 01:59:50 | -1.651263 | 3.2106 | 1.005053 | 3.25078 | 2025-12-08 13:20:36 | -5.301591
244 | CC DChg | 00:37:00 | 02:00:20 | -1.651703 | 3.2098 | 1.018813 | 3.294954 | 2025-12-08 13:21:06 | -5.301681
245 | CC DChg | 00:37:30 | 02:00:50 | -1.651427 | 3.2091 | 1.032574 | 3.339119 | 2025-12-08 13:21:36 | -5.299552
246 | CC DChg | 00:38:00 | 02:01:20 | -1.650793 | 3.2083 | 1.046335 | 3.383272 | 2025-12-08 13:22:06 | -5.296278
247 | CC DChg | 00:38:30 | 02:01:50 | -1.651078 | 3.2076 | 1.060093 | 3.427407 | 2025-12-08 13:22:36 | -5.29599
248 | CC DChg | 00:39:00 | 02:02:20 | -1.650645 | 3.2069 | 1.07385 | 3.471529 | 2025-12-08 13:23:06 | -5.29345
249 | CC DChg | 00:39:30 | 02:02:50 | -1.651575 | 3.2062 | 1.08761 | 3.515653 | 2025-12-08 13:23:36 | -5.295289
250 | CC DChg | 00:40:00 | 02:03:20 | -1.651246 | 3.2056 | 1.101372 | 3.559774 | 2025-12-08 13:24:06 | -5.293273
251 | CC DChg | 00:40:30 | 02:03:50 | -1.651275 | 3.205 | 1.115133 | 3.60388 | 2025-12-08 13:24:36 | -5.292287
252 | CC DChg | 00:41:00 | 02:04:20 | -1.651444 | 3.2044 | 1.128894 | 3.647979 | 2025-12-08 13:25:06 | -5.291894
253 | CC DChg | 00:41:30 | 02:04:50 | -1.65179 | 3.2039 | 1.142654 | 3.69207 | 2025-12-08 13:25:36 | -5.292133
254 | CC DChg | 00:42:00 | 02:05:20 | -1.65102 | 3.2033 | 1.156415 | 3.736153 | 2025-12-08 13:26:06 | -5.288711
255 | CC DChg | 00:42:30 | 02:05:50 | -1.651207 | 3.2028 | 1.170176 | 3.78023 | 2025-12-08 13:26:36 | -5.288475
256 | CC DChg | 00:43:00 | 02:06:20 | -1.651449 | 3.2023 | 1.183937 | 3.824301 | 2025-12-08 13:27:06 | -5.288468
257 | CC DChg | 00:43:30 | 02:06:50 | -1.650943 | 3.2018 | 1.197697 | 3.868363 | 2025-12-08 13:27:36 | -5.285958
258 | CC DChg | 00:44:00 | 02:07:20 | -1.651202 | 3.2013 | 1.211458 | 3.912419 | 2025-12-08 13:28:06 | -5.286044
259 | CC DChg | 00:44:30 | 02:07:50 | -1.651226 | 3.2008 | 1.225217 | 3.956463 | 2025-12-08 13:28:36 | -5.285305
260 | CC DChg | 00:45:00 | 02:08:20 | -1.651316 | 3.2004 | 1.238979 | 4.000509 | 2025-12-08 13:29:06 | -5.284952
261 | CC DChg | 00:45:30 | 02:08:50 | -1.651231 | 3.1999 | 1.25274 | 4.044547 | 2025-12-08 13:29:36 | -5.283827
262 | CC DChg | 00:46:00 | 02:09:20 | -1.650739 | 3.1995 | 1.266499 | 4.088572 | 2025-12-08 13:30:06 | -5.281618
263 | CC DChg | 00:46:30 | 02:09:50 | -1.651415 | 3.1991 | 1.280259 | 4.132596 | 2025-12-08 13:30:36 | -5.283113
264 | CC DChg | 00:47:00 | 02:10:20 | -1.651304 | 3.1987 | 1.294019 | 4.176612 | 2025-12-08 13:31:06 | -5.28201
265 | CC DChg | 00:47:30 | 02:10:50 | -1.650587 | 3.1983 | 1.307781 | 4.220634 | 2025-12-08 13:31:36 | -5.279087
266 | CC DChg | 00:48:00 | 02:11:20 | -1.65179 | 3.1979 | 1.321542 | 4.26464 | 2025-12-08 13:32:06 | -5.282321
267 | CC DChg | 00:48:30 | 02:11:50 | -1.651306 | 3.1975 | 1.335302 | 4.308642 | 2025-12-08 13:32:36 | -5.280072
268 | CC DChg | 00:49:00 | 02:12:20 | -1.651476 | 3.1971 | 1.349064 | 4.352642 | 2025-12-08 13:33:06 | -5.279926
269 | CC DChg | 00:49:30 | 02:12:50 | -1.651369 | 3.1968 | 1.362825 | 4.396636 | 2025-12-08 13:33:36 | -5.27906
270 | CC DChg | 00:50:00 | 02:13:20 | -1.651364 | 3.1964 | 1.376585 | 4.440623 | 2025-12-08 13:34:06 | -5.278385
271 | CC DChg | 00:50:30 | 02:13:50 | -1.651413 | 3.196 | 1.390346 | 4.484606 | 2025-12-08 13:34:36 | -5.277898
272 | CC DChg | 00:51:00 | 02:14:20 | -1.651214 | 3.1956 | 1.404107 | 4.528582 | 2025-12-08 13:35:06 | -5.27664
273 | CC DChg | 00:51:30 | 02:14:50 | -1.651468 | 3.1952 | 1.417868 | 4.572553 | 2025-12-08 13:35:36 | -5.276774
274 | CC DChg | 00:52:00 | 02:15:20 | -1.651309 | 3.1948 | 1.431628 | 4.616519 | 2025-12-08 13:36:06 | -5.275678
275 | CC DChg | 00:52:30 | 02:15:50 | -1.651095 | 3.1945 | 1.445389 | 4.660481 | 2025-12-08 13:36:36 | -5.274423
276 | CC DChg | 00:53:00 | 02:16:20 | -1.651025 | 3.1941 | 1.459151 | 4.704441 | 2025-12-08 13:37:06 | -5.273571
277 | CC DChg | 00:53:30 | 02:16:50 | -1.65159 | 3.1937 | 1.472912 | 4.748392 | 2025-12-08 13:37:36 | -5.274749
278 | CC DChg | 00:54:00 | 02:17:20 | -1.6512 | 3.1934 | 1.486673 | 4.79234 | 2025-12-08 13:38:06 | -5.272913
279 | CC DChg | 00:54:30 | 02:17:50 | -1.651243 | 3.193 | 1.500434 | 4.836279 | 2025-12-08 13:38:36 | -5.272376
280 | CC DChg | 00:55:00 | 02:18:20 | -1.651323 | 3.1926 | 1.514195 | 4.880215 | 2025-12-08 13:39:06 | -5.27205
281 | CC DChg | 00:55:30 | 02:18:50 | -1.651347 | 3.1922 | 1.527956 | 4.924146 | 2025-12-08 13:39:36 | -5.27148
282 | CC DChg | 00:56:00 | 02:19:20 | -1.650936 | 3.1919 | 1.541717 | 4.968073 | 2025-12-08 13:40:06 | -5.269554
283 | CC DChg | 00:56:30 | 02:19:50 | -1.651391 | 3.1915 | 1.555478 | 5.011992 | 2025-12-08 13:40:36 | -5.270375
284 | CC DChg | 00:57:00 | 02:20:20 | -1.651795 | 3.1911 | 1.569239 | 5.055909 | 2025-12-08 13:41:06 | -5.271034
285 | CC DChg | 00:57:30 | 02:20:50 | -1.650812 | 3.1907 | 1.583 | 5.099817 | 2025-12-08 13:41:36 | -5.267213
286 | CC DChg | 00:58:00 | 02:21:20 | -1.651306 | 3.1903 | 1.596761 | 5.14372 | 2025-12-08 13:42:06 | -5.268142
287 | CC DChg | 00:58:30 | 02:21:50 | -1.651137 | 3.1899 | 1.610521 | 5.187618 | 2025-12-08 13:42:36 | -5.2669
288 | CC DChg | 00:59:00 | 02:22:20 | -1.65112 | 3.1895 | 1.624282 | 5.231512 | 2025-12-08 13:43:06 | -5.266164
289 | CC DChg | 00:59:30 | 02:22:50 | -1.650986 | 3.1891 | 1.638044 | 5.275402 | 2025-12-08 13:43:36 | -5.265079
290 | CC DChg | 01:00:00 | 02:23:20 | -1.651839 | 3.1887 | 1.651804 | 5.319281 | 2025-12-08 13:44:06 | -5.267206
291 | CC DChg | 01:00:30 | 02:23:50 | -1.651514 | 3.1883 | 1.665565 | 5.363157 | 2025-12-08 13:44:36 | -5.265445
292 | CC DChg | 01:01:00 | 02:24:20 | -1.651737 | 3.1878 | 1.679326 | 5.407027 | 2025-12-08 13:45:06 | -5.265432
293 | CC DChg | 01:01:30 | 02:24:50 | -1.651989 | 3.1874 | 1.693091 | 5.450905 | 2025-12-08 13:45:36 | -5.265509
294 | CC DChg | 01:02:00 | 02:25:20 | -1.651367 | 3.1869 | 1.706854 | 5.49477 | 2025-12-08 13:46:06 | -5.262818
295 | CC DChg | 01:02:30 | 02:25:50 | -1.651255 | 3.1865 | 1.720615 | 5.538622 | 2025-12-08 13:46:36 | -5.261689
296 | CC DChg | 01:03:00 | 02:26:20 | -1.651389 | 3.1861 | 1.734376 | 5.582467 | 2025-12-08 13:47:06 | -5.261426
297 | CC DChg | 01:03:30 | 02:26:50 | -1.651832 | 3.1855 | 1.748138 | 5.626309 | 2025-12-08 13:47:36 | -5.261954
298 | CC DChg | 01:04:00 | 02:27:20 | -1.651648 | 3.1851 | 1.7619 | 5.670146 | 2025-12-08 13:48:06 | -5.260647
299 | CC DChg | 01:04:30 | 02:27:50 | -1.651808 | 3.1846 | 1.77566 | 5.71397 | 2025-12-08 13:48:36 | -5.260391
300 | CC DChg | 01:05:00 | 02:28:20 | -1.651277 | 3.1841 | 1.789422 | 5.757792 | 2025-12-08 13:49:06 | -5.257864
301 | CC DChg | 01:05:30 | 02:28:50 | -1.651815 | 3.1836 | 1.803183 | 5.801607 | 2025-12-08 13:49:36 | -5.258786
302 | CC DChg | 01:06:00 | 02:29:20 | -1.651982 | 3.1831 | 1.816949 | 5.845428 | 2025-12-08 13:50:06 | -5.258445
303 | CC DChg | 01:06:30 | 02:29:50 | -1.650962 | 3.1826 | 1.83071 | 5.889229 | 2025-12-08 13:50:36 | -5.254339
304 | CC DChg | 01:07:00 | 02:30:20 | -1.651524 | 3.1821 | 1.844471 | 5.933022 | 2025-12-08 13:51:06 | -5.255248
305 | CC DChg | 01:07:30 | 02:30:50 | -1.651716 | 3.1815 | 1.858233 | 5.976808 | 2025-12-08 13:51:36 | -5.254988
306 | CC DChg | 01:08:00 | 02:31:20 | -1.651081 | 3.181 | 1.871994 | 6.020588 | 2025-12-08 13:52:06 | -5.252068
307 | CC DChg | 01:08:30 | 02:31:50 | -1.65126 | 3.1804 | 1.885755 | 6.064355 | 2025-12-08 13:52:36 | -5.251701
308 | CC DChg | 01:09:00 | 02:32:20 | -1.651343 | 3.1798 | 1.899516 | 6.108118 | 2025-12-08 13:53:06 | -5.250973
309 | CC DChg | 01:09:30 | 02:32:50 | -1.651684 | 3.1792 | 1.913277 | 6.151871 | 2025-12-08 13:53:36 | -5.251018
310 | CC DChg | 01:10:00 | 02:33:20 | -1.65151 | 3.1786 | 1.927039 | 6.195619 | 2025-12-08 13:54:06 | -5.249479
311 | CC DChg | 01:10:30 | 02:33:50 | -1.651359 | 3.178 | 1.9408 | 6.239355 | 2025-12-08 13:54:36 | -5.247966
312 | CC DChg | 01:11:00 | 02:34:20 | -1.651696 | 3.1774 | 1.954561 | 6.283082 | 2025-12-08 13:55:06 | -5.24802
313 | CC DChg | 01:11:30 | 02:34:50 | -1.651439 | 3.1766 | 1.96832 | 6.326796 | 2025-12-08 13:55:36 | -5.246027
314 | CC DChg | 01:12:00 | 02:35:20 | -1.651701 | 3.176 | 1.982081 | 6.370502 | 2025-12-08 13:56:06 | -5.245797
315 | CC DChg | 01:12:30 | 02:35:50 | -1.651929 | 3.1753 | 1.995842 | 6.414203 | 2025-12-08 13:56:36 | -5.245336
316 | CC DChg | 01:13:00 | 02:36:20 | -1.651328 | 3.1745 | 2.009604 | 6.457896 | 2025-12-08 13:57:06 | -5.242202
317 | CC DChg | 01:13:30 | 02:36:50 | -1.65173 | 3.1738 | 2.023366 | 6.50158 | 2025-12-08 13:57:36 | -5.242283
318 | CC DChg | 01:14:00 | 02:37:20 | -1.650858 | 3.173 | 2.037127 | 6.545249 | 2025-12-08 13:58:06 | -5.238246
319 | CC DChg | 01:14:30 | 02:37:50 | -1.650713 | 3.1722 | 2.050888 | 6.588908 | 2025-12-08 13:58:36 | -5.236453
320 | CC DChg | 01:15:00 | 02:38:20 | -1.65134 | 3.1715 | 2.064649 | 6.632557 | 2025-12-08 13:59:06 | -5.237187
321 | CC DChg | 01:15:30 | 02:38:50 | -1.651749 | 3.1706 | 2.07841 | 6.676194 | 2025-12-08 13:59:36 | -5.236988
322 | CC DChg | 01:16:00 | 02:39:20 | -1.651306 | 3.1698 | 2.09217 | 6.719817 | 2025-12-08 14:00:06 | -5.234326
323 | CC DChg | 01:16:30 | 02:39:50 | -1.650936 | 3.1689 | 2.105932 | 6.763431 | 2025-12-08 14:00:36 | -5.23171
324 | CC DChg | 01:17:00 | 02:40:20 | -1.651294 | 3.168 | 2.119693 | 6.807032 | 2025-12-08 14:01:06 | -5.231328
325 | CC DChg | 01:17:30 | 02:40:50 | -1.651299 | 3.1671 | 2.133454 | 6.85062 | 2025-12-08 14:01:36 | -5.229803
326 | CC DChg | 01:18:00 | 02:41:20 | -1.651326 | 3.1662 | 2.147214 | 6.894195 | 2025-12-08 14:02:06 | -5.228375
327 | CC DChg | 01:18:30 | 02:41:50 | -1.651546 | 3.1652 | 2.160975 | 6.937757 | 2025-12-08 14:02:36 | -5.227433
328 | CC DChg | 01:19:00 | 02:42:20 | -1.651263 | 3.1642 | 2.174736 | 6.981307 | 2025-12-08 14:03:06 | -5.22493
329 | CC DChg | 01:19:30 | 02:42:50 | -1.651284 | 3.1632 | 2.188497 | 7.024842 | 2025-12-08 14:03:36 | -5.22335
330 | CC DChg | 01:20:00 | 02:43:20 | -1.651292 | 3.1621 | 2.202258 | 7.068365 | 2025-12-08 14:04:06 | -5.221624
331 | CC DChg | 01:20:30 | 02:43:50 | -1.651464 | 3.1611 | 2.216019 | 7.111872 | 2025-12-08 14:04:36 | -5.220514
332 | CC DChg | 01:21:00 | 02:44:20 | -1.651357 | 3.1601 | 2.22978 | 7.155364 | 2025-12-08 14:05:06 | -5.218384
333 | CC DChg | 01:21:30 | 02:44:50 | -1.651272 | 3.1589 | 2.243541 | 7.198842 | 2025-12-08 14:05:36 | -5.216265
334 | CC DChg | 01:22:00 | 02:45:20 | -1.651643 | 3.1578 | 2.257301 | 7.242303 | 2025-12-08 14:06:06 | -5.21562
335 | CC DChg | 01:22:30 | 02:45:50 | -1.651326 | 3.1567 | 2.271062 | 7.28575 | 2025-12-08 14:06:36 | -5.212783
336 | CC DChg | 01:23:00 | 02:46:20 | -1.651636 | 3.1555 | 2.284823 | 7.329181 | 2025-12-08 14:07:06 | -5.211759
337 | CC DChg | 01:23:30 | 02:46:50 | -1.651425 | 3.1544 | 2.298584 | 7.372597 | 2025-12-08 14:07:36 | -5.209183
338 | CC DChg | 01:24:00 | 02:47:20 | -1.6512 | 3.1532 | 2.312345 | 7.415995 | 2025-12-08 14:08:06 | -5.206484
339 | CC DChg | 01:24:30 | 02:47:50 | -1.651241 | 3.1519 | 2.326106 | 7.459377 | 2025-12-08 14:08:36 | -5.204588
340 | CC DChg | 01:25:00 | 02:48:20 | -1.651301 | 3.1507 | 2.339866 | 7.502742 | 2025-12-08 14:09:06 | -5.20275
341 | CC DChg | 01:25:30 | 02:48:50 | -1.651173 | 3.1495 | 2.353626 | 7.546087 | 2025-12-08 14:09:36 | -5.200335
342 | CC DChg | 01:26:00 | 02:49:20 | -1.651648 | 3.1481 | 2.367388 | 7.589417 | 2025-12-08 14:10:06 | -5.199515
343 | CC DChg | 01:26:30 | 02:49:50 | -1.651762 | 3.1466 | 2.381148 | 7.632726 | 2025-12-08 14:10:36 | -5.197503
344 | CC DChg | 01:27:00 | 02:50:20 | -1.651313 | 3.1452 | 2.394909 | 7.676018 | 2025-12-08 14:11:06 | -5.193778
345 | CC DChg | 01:27:30 | 02:50:50 | -1.651168 | 3.1437 | 2.408671 | 7.719291 | 2025-12-08 14:11:36 | -5.190853
346 | CC DChg | 01:28:00 | 02:51:20 | -1.651841 | 3.1423 | 2.422433 | 7.762546 | 2025-12-08 14:12:06 | -5.190592
347 | CC DChg | 01:28:30 | 02:51:50 | -1.650999 | 3.1407 | 2.436193 | 7.805771 | 2025-12-08 14:12:36 | -5.185274
348 | CC DChg | 01:29:00 | 02:52:20 | -1.651091 | 3.139 | 2.449954 | 7.848978 | 2025-12-08 14:13:06 | -5.182847
349 | CC DChg | 01:29:30 | 02:52:50 | -1.651493 | 3.1373 | 2.463714 | 7.892161 | 2025-12-08 14:13:36 | -5.18119
350 | CC DChg | 01:30:00 | 02:53:20 | -1.651326 | 3.1355 | 2.477476 | 7.935322 | 2025-12-08 14:14:06 | -5.177803
351 | CC DChg | 01:30:30 | 02:53:50 | -1.650703 | 3.1337 | 2.491236 | 7.978456 | 2025-12-08 14:14:36 | -5.172733
352 | CC DChg | 01:31:00 | 02:54:20 | -1.651553 | 3.1318 | 2.504997 | 8.021564 | 2025-12-08 14:15:06 | -5.172302
353 | CC DChg | 01:31:30 | 02:54:50 | -1.650931 | 3.1297 | 2.518758 | 8.064648 | 2025-12-08 14:15:36 | -5.16697
354 | CC DChg | 01:32:00 | 02:55:20 | -1.650928 | 3.1277 | 2.53252 | 8.107703 | 2025-12-08 14:16:06 | -5.163594
355 | CC DChg | 01:32:30 | 02:55:50 | -1.651967 | 3.1256 | 2.546281 | 8.15073 | 2025-12-08 14:16:36 | -5.163453
356 | CC DChg | 01:33:00 | 02:56:20 | -1.651296 | 3.1234 | 2.560045 | 8.193735 | 2025-12-08 14:17:06 | -5.157691
357 | CC DChg | 01:33:30 | 02:56:50 | -1.651398 | 3.1212 | 2.573805 | 8.236701 | 2025-12-08 14:17:36 | -5.154406
358 | CC DChg | 01:34:00 | 02:57:20 | -1.651689 | 3.1189 | 2.587566 | 8.279636 | 2025-12-08 14:18:06 | -5.151519
359 | CC DChg | 01:34:30 | 02:57:50 | -1.651323 | 3.1167 | 2.601327 | 8.322539 | 2025-12-08 14:18:36 | -5.146642
360 | CC DChg | 01:35:00 | 02:58:20 | -1.651682 | 3.1143 | 2.615088 | 8.36541 | 2025-12-08 14:19:06 | -5.14375
361 | CC DChg | 01:35:30 | 02:58:50 | -1.651267 | 3.1119 | 2.628848 | 8.408247 | 2025-12-08 14:19:36 | -5.138604
362 | CC DChg | 01:36:00 | 02:59:20 | -1.651304 | 3.1093 | 2.642609 | 8.451053 | 2025-12-08 14:20:06 | -5.134479
363 | CC DChg | 01:36:30 | 02:59:50 | -1.650991 | 3.1068 | 2.65637 | 8.493822 | 2025-12-08 14:20:36 | -5.1293
364 | CC DChg | 01:37:00 | 03:00:20 | -1.651316 | 3.1042 | 2.670131 | 8.536556 | 2025-12-08 14:21:06 | -5.126056
365 | CC DChg | 01:37:30 | 03:00:50 | -1.651282 | 3.1016 | 2.683892 | 8.579255 | 2025-12-08 14:21:36 | -5.121615
366 | CC DChg | 01:38:00 | 03:01:20 | -1.650812 | 3.0991 | 2.697652 | 8.621917 | 2025-12-08 14:22:06 | -5.116023
367 | CC DChg | 01:38:30 | 03:01:50 | -1.65142 | 3.0967 | 2.711413 | 8.664546 | 2025-12-08 14:22:36 | -5.11399
368 | CC DChg | 01:39:00 | 03:02:20 | -1.651466 | 3.0944 | 2.725174 | 8.707144 | 2025-12-08 14:23:06 | -5.110347
369 | CC DChg | 01:39:30 | 03:02:50 | -1.650662 | 3.0923 | 2.738934 | 8.749709 | 2025-12-08 14:23:36 | -5.104344
370 | CC DChg | 01:40:00 | 03:03:20 | -1.650504 | 3.0903 | 2.752689 | 8.792232 | 2025-12-08 14:24:06 | -5.100542
371 | CC DChg | 01:40:30 | 03:03:50 | -1.651238 | 3.0884 | 2.766444 | 8.834725 | 2025-12-08 14:24:36 | -5.099722
372 | CC DChg | 01:41:00 | 03:04:20 | -1.651817 | 3.0866 | 2.780206 | 8.877214 | 2025-12-08 14:25:06 | -5.098444
373 | CC DChg | 01:41:30 | 03:04:50 | -1.651289 | 3.0846 | 2.793967 | 8.919673 | 2025-12-08 14:25:36 | -5.093582
374 | CC DChg | 01:42:00 | 03:05:20 | -1.650713 | 3.0826 | 2.807726 | 8.962102 | 2025-12-08 14:26:06 | -5.088433
375 | CC DChg | 01:42:30 | 03:05:50 | -1.65179 | 3.0804 | 2.82149 | 9.004514 | 2025-12-08 14:26:36 | -5.088131
376 | CC DChg | 01:43:00 | 03:06:20 | -1.651292 | 3.078 | 2.835252 | 9.04689 | 2025-12-08 14:27:06 | -5.082728
377 | CC DChg | 01:43:30 | 03:06:50 | -1.6512 | 3.0754 | 2.849013 | 9.08923 | 2025-12-08 14:27:36 | -5.078087
378 | CC DChg | 01:44:00 | 03:07:20 | -1.651306 | 3.0726 | 2.862774 | 9.131529 | 2025-12-08 14:28:06 | -5.073746
379 | CC DChg | 01:44:30 | 03:07:50 | -1.651263 | 3.0693 | 2.876535 | 9.173788 | 2025-12-08 14:28:36 | -5.068183
380 | CC DChg | 01:45:00 | 03:08:20 | -1.651372 | 3.0656 | 2.890295 | 9.215999 | 2025-12-08 14:29:06 | -5.062524
381 | CC DChg | 01:45:30 | 03:08:50 | -1.651338 | 3.0615 | 2.904056 | 9.258156 | 2025-12-08 14:29:36 | -5.055545
382 | CC DChg | 01:46:00 | 03:09:20 | -1.651505 | 3.0567 | 2.917816 | 9.300252 | 2025-12-08 14:30:06 | -5.048147
383 | CC DChg | 01:46:30 | 03:09:50 | -1.651156 | 3.0511 | 2.931577 | 9.342277 | 2025-12-08 14:30:36 | -5.037867
384 | CC DChg | 01:47:00 | 03:10:20 | -1.651481 | 3.0445 | 2.945338 | 9.384216 | 2025-12-08 14:31:06 | -5.027984
385 | CC DChg | 01:47:30 | 03:10:50 | -1.65133 | 3.0367 | 2.959098 | 9.426058 | 2025-12-08 14:31:36 | -5.014657
386 | CC DChg | 01:48:00 | 03:11:20 | -1.651304 | 3.0274 | 2.972858 | 9.467782 | 2025-12-08 14:32:06 | -4.999176
387 | CC DChg | 01:48:30 | 03:11:50 | -1.651369 | 3.0162 | 2.986619 | 9.509366 | 2025-12-08 14:32:36 | -4.980916
388 | CC DChg | 01:49:00 | 03:12:20 | -1.651292 | 3.0029 | 3.000379 | 9.550782 | 2025-12-08 14:33:06 | -4.958733
389 | CC DChg | 01:49:30 | 03:12:50 | -1.651275 | 2.9875 | 3.01414 | 9.591999 | 2025-12-08 14:33:36 | -4.933169
390 | CC DChg | 01:50:00 | 03:13:20 | -1.651255 | 2.9696 | 3.0279 | 9.632989 | 2025-12-08 14:34:06 | -4.903587
391 | CC DChg | 01:50:30 | 03:13:50 | -1.651292 | 2.9495 | 3.041661 | 9.673716 | 2025-12-08 14:34:36 | -4.870475
392 | CC DChg | 01:51:00 | 03:14:20 | -1.651531 | 2.9271 | 3.055422 | 9.714151 | 2025-12-08 14:35:06 | -4.834151
393 | CC DChg | 01:51:30 | 03:14:50 | -1.651352 | 2.9021 | 3.069183 | 9.754261 | 2025-12-08 14:35:36 | -4.792429
394 | CC DChg | 01:52:00 | 03:15:20 | -1.651427 | 2.8744 | 3.082943 | 9.794007 | 2025-12-08 14:36:06 | -4.746848
395 | CC DChg | 01:52:30 | 03:15:50 | -1.651023 | 2.8433 | 3.096704 | 9.833349 | 2025-12-08 14:36:36 | -4.694335
396 | CC DChg | 01:53:00 | 03:16:20 | -1.65111 | 2.808 | 3.110464 | 9.872236 | 2025-12-08 14:37:06 | -4.636392
397 | CC DChg | 01:53:30 | 03:16:50 | -1.651207 | 2.7676 | 3.124224 | 9.910603 | 2025-12-08 14:37:36 | -4.569807
398 | CC DChg | 01:54:00 | 03:17:20 | -1.651304 | 2.7203 | 3.137985 | 9.948369 | 2025-12-08 14:38:06 | -4.492071
399 | CC DChg | 01:54:30 | 03:17:50 | -1.651323 | 2.6638 | 3.151746 | 9.985424 | 2025-12-08 14:38:36 | -4.39879
400 | CC DChg | 01:55:00 | 03:18:20 | -1.651481 | 2.5939 | 3.165506 | 10.021616 | 2025-12-08 14:39:06 | -4.283747
401 | CC DChg | 01:55:30 | 03:18:50 | -1.651233 | 2.4995 | 3.179267 | 10.056696 | 2025-12-08 14:39:36 | -4.127304
402 | CC DChg | 01:56:00 | 03:19:20 | -1.651221 | 2.3624 | 3.193027 | 10.090206 | 2025-12-08 14:40:06 | -3.900775
403 | CC DChg | 01:56:30 | 03:19:50 | -1.651333 | 2.1646 | 3.206788 | 10.121422 | 2025-12-08 14:40:36 | -3.574542
404 | CC DChg | 01:56:38 | 03:19:58 | -1.6512 | 2.0997 | 3.210549 | 10.12944 | 2025-12-08 14:40:44 | -3.466964

## log
No. | DataPoint | Time | Class | Event | Detailed log | Detailed log description
1 | 1 | 2025-12-08 11:20:46 | Prompt | Start test
2 | 1 | 2025-12-08 11:20:46 | Record | Step start point data
3 | 121 | 2025-12-08 12:20:33 | Record | Enter the CV stage | Set value :3.645V; Actual value :3.645061V | Set value :CV Voltage value Actual value: sampled voltage value
4 | 148 | 2025-12-08 12:34:06 | Record | Main channel current cut-off condition | Set value :0.06, Actual value :0.059948 | Set value: current cut-off. Actual value: sampled current value
5 | 148 | 2025-12-08 12:34:06 | Record | Work step termination point
6 | 149 | 2025-12-08 12:34:06 | Record | Step start point data
7 | 169 | 2025-12-08 12:44:06 | Record | Master channel time cut-off condition | Set value :600000, Actual value :600000 | Set value: time limit. Actual value: running time
8 | 169 | 2025-12-08 12:44:06 | Record | Work step termination point
9 | 170 | 2025-12-08 12:44:06 | Record | Step start point data
10 | 404 | 2025-12-08 14:40:44 | Record | Main channel voltage cut-off condition | Set value :2.1, Actual value :2.099664 | Set value: voltage cut-off. Actual value: sampled voltage
11 | 404 | 2025-12-08 14:40:44 | Record | Work step termination point
12 | 404 | 2025-12-08 14:40:44 | Prompt | Finished test

## idle
No. | DataPoint | Date | State | Voltage(V) | Current(A)

## curve
Total Time-Voltage&&Current&&Capacity&&Energy