## unit
bms.xlsx
device | 39 | 2 | 3
Start time |  | 2025-11-11 10:05:56 |  | End time |  | 2025-11-11 14:39:18
NDA file path
List of unit plans
Time | Current | Voltage | Capacity | Energy | Power | Internal resistance | Temperature | Air pressure
hh:mm:ss | A | V | Ah | Wh | W | mΩ | ℃ | kPa

## test
Test information
Start step ID |  | 1 | Volt. upper |  | - | P/N |  | 2025-11-11 10-05-56
Cycle count |  | 1 | Volt. lower |  | - | Builder |  | -
Record settings |  | 0s/0V/0A | Curr. upper |  | - | Remarks |  | -
Voltage range |  | 5V | Curr. lower |  | - | - |  | -
Current range |  | +20/-20A | Start time |  | 2025-11-11 10:05:56 | Barcode
Active material |  | - | Nominal capacity |  | -
Step plan
Step Index | Step Name | Step Time(hh:mm:ss.ms) | Voltage(V) | C-rate(C) | Current(A) | Cut-off voltage (V) | Cut-off C-rate(C) | Cut-off curr.(A) | Energy(Wh) | -ΔV(V) | Power(W) | Resistance(mΩ) | Capacity(Ah) | Record settings | Aux.CH recording condition | Max Vi(V) | Min Vi(V) | Max Ti(℃) | Min Ti(℃) | Segment record1 | Segment record2 | Current range (A)
1 | CCCV Chg |  | 4.2 |  | 1.3 |  |  | 0.06
2 | Rest | 00:10:00.000
3 | CC DChg |  |  |  | 1.3 | 2.75
4 | Rest | 00:10:00.000
5 | CCCV Chg |  | 4.2 |  | 1.3 |  |  | 0.06
6 | Rest | 00:10:00.000
7 | CC DChg |  |  |  | 2.6 | 2.75
8 | End

## cycle
Cycle Index | Chg. Cap.(Ah) | DChg. Cap.(Ah) | Chg.-DChg. Eff(%) | Chg. Energy(Wh) | DChg. Energy(Wh) | Chg. Time | DChg. Time
1 | 3.104 | 1.7931 | 57.77 | 12.4771 | 6.802 | 02:50:37 | 01:22:44

## step
Cycle Index | Step Index | Step Number | Step Type | Step Time | Oneset Date | End Date | Capacity(Ah) | Energy(Wh) | Oneset Volt.(V) | End Voltage(V)
1 | 1 | 1 | CCCV Chg | 01:50:07 | 2025-11-11 10:05:57 | 2025-11-11 11:56:04 | 1.7926 | 7.2542 | 3.4037 | 4.2003
1 | 2 | 2 | Rest | 00:10:00 | 2025-11-11 11:56:04 | 2025-11-11 12:06:04 | 0 | 0 | 4.1985 | 4.1623
1 | 3 | 3 | CC DChg | 01:22:44 | 2025-11-11 12:06:04 | 2025-11-11 13:28:48 | 1.7931 | 6.802 | 4.1128 | 2.7495
1 | 4 | 4 | Rest | 00:10:00 | 2025-11-11 13:28:48 | 2025-11-11 13:38:48 | 0 | 0 | 2.8042 | 3.1777
1 | 5 | 5 | CCCV Chg | 01:00:30 | 2025-11-11 13:38:48 | 2025-11-11 14:39:18 | 1.3114 | 5.2228 | 3.2332 | 4.1503

## record
DataPoint | Step Type | Time | Total Time | Current(A) | Voltage(V) | Capacity(Ah) | Energy(Wh) | Date | Power(W)
1 | CCCV Chg | 00:00:00 | 00:00:00 | 1.294544 | 3.4037 | 0 | 0 | 2025-11-11 10:05:56 | 4.406293
2 | CCCV Chg | 00:00:30 | 00:00:30 | 1.30055 | 3.5238 | 0.010837 | 0.037656 | 2025-11-11 10:06:26 | 4.582872
3 | CCCV Chg | 00:01:00 | 00:01:00 | 1.300182 | 3.5928 | 0.021673 | 0.076237 | 2025-11-11 10:06:56 | 4.671287
4 | CCCV Chg | 00:01:30 | 00:01:30 | 1.300293 | 3.6452 | 0.03251 | 0.115466 | 2025-11-11 10:07:26 | 4.739857
5 | CCCV Chg | 00:02:00 | 00:02:00 | 1.300683 | 3.6877 | 0.043347 | 0.15521 | 2025-11-11 10:07:56 | 4.796592
6 | CCCV Chg | 00:02:30 | 00:02:30 | 1.30055 | 3.7237 | 0.054186 | 0.19538 | 2025-11-11 10:08:26 | 4.842796
7 | CCCV Chg | 00:03:00 | 00:03:00 | 1.30055 | 3.7545 | 0.065024 | 0.235909 | 2025-11-11 10:08:56 | 4.882966
8 | CCCV Chg | 00:03:30 | 00:03:30 | 1.300296 | 3.7812 | 0.075861 | 0.276748 | 2025-11-11 10:09:26 | 4.916637
9 | CCCV Chg | 00:04:00 | 00:04:00 | 1.300482 | 3.8024 | 0.086699 | 0.317849 | 2025-11-11 10:09:56 | 4.944895
10 | CCCV Chg | 00:04:30 | 00:04:30 | 1.300509 | 3.8161 | 0.097537 | 0.359138 | 2025-11-11 10:10:26 | 4.962866
11 | CCCV Chg | 00:05:00 | 00:05:00 | 1.300277 | 3.8248 | 0.108374 | 0.400544 | 2025-11-11 10:10:56 | 4.973291
12 | CCCV Chg | 00:05:30 | 00:05:30 | 1.300209 | 3.8313 | 0.11921 | 0.442025 | 2025-11-11 10:11:26 | 4.981436
13 | CCCV Chg | 00:06:00 | 00:06:00 | 1.300492 | 3.8369 | 0.130046 | 0.483574 | 2025-11-11 10:11:56 | 4.989891
14 | CCCV Chg | 00:06:30 | 00:06:30 | 1.300538 | 3.8423 | 0.140884 | 0.525189 | 2025-11-11 10:12:26 | 4.997093
15 | CCCV Chg | 00:07:00 | 00:07:00 | 1.300645 | 3.8477 | 0.151722 | 0.566858 | 2025-11-11 10:12:56 | 5.004472
16 | CCCV Chg | 00:07:30 | 00:07:30 | 1.300586 | 3.8531 | 0.162559 | 0.608588 | 2025-11-11 10:13:26 | 5.011235
17 | CCCV Chg | 00:08:00 | 00:08:00 | 1.30057 | 3.8584 | 0.173397 | 0.650377 | 2025-11-11 10:13:56 | 5.018118
18 | CCCV Chg | 00:08:30 | 00:08:30 | 1.300633 | 3.8637 | 0.184235 | 0.692221 | 2025-11-11 10:14:26 | 5.025199
19 | CCCV Chg | 00:09:00 | 00:09:00 | 1.300863 | 3.8689 | 0.195075 | 0.734132 | 2025-11-11 10:14:56 | 5.032916
20 | CCCV Chg | 00:09:30 | 00:09:30 | 1.300223 | 3.8741 | 0.205912 | 0.776088 | 2025-11-11 10:15:26 | 5.037147
21 | CCCV Chg | 00:10:00 | 00:10:00 | 1.300829 | 3.8792 | 0.21675 | 0.818103 | 2025-11-11 10:15:56 | 5.046158
22 | CCCV Chg | 00:10:30 | 00:10:30 | 1.300524 | 3.8843 | 0.227588 | 0.860173 | 2025-11-11 10:16:26 | 5.051622
23 | CCCV Chg | 00:11:00 | 00:11:00 | 1.300725 | 3.8893 | 0.238426 | 0.902299 | 2025-11-11 10:16:56 | 5.058855
24 | CCCV Chg | 00:11:30 | 00:11:30 | 1.300623 | 3.8942 | 0.249264 | 0.944478 | 2025-11-11 10:17:26 | 5.064929
25 | CCCV Chg | 00:12:00 | 00:12:00 | 1.300596 | 3.8992 | 0.260103 | 0.986712 | 2025-11-11 10:17:56 | 5.071225
26 | CCCV Chg | 00:12:30 | 00:12:30 | 1.300599 | 3.904 | 0.270941 | 1.028998 | 2025-11-11 10:18:26 | 5.077512
27 | CCCV Chg | 00:13:00 | 00:13:00 | 1.300618 | 3.9088 | 0.281779 | 1.071336 | 2025-11-11 10:18:56 | 5.083817
28 | CCCV Chg | 00:13:30 | 00:13:30 | 1.300417 | 3.9134 | 0.292617 | 1.113724 | 2025-11-11 10:19:26 | 5.089089
29 | CCCV Chg | 00:14:00 | 00:14:00 | 1.300407 | 3.9179 | 0.303455 | 1.156164 | 2025-11-11 10:19:56 | 5.094925
30 | CCCV Chg | 00:14:30 | 00:14:30 | 1.300574 | 3.9223 | 0.314293 | 1.19865 | 2025-11-11 10:20:26 | 5.101206
31 | CCCV Chg | 00:15:00 | 00:15:00 | 1.300538 | 3.9264 | 0.325131 | 1.241183 | 2025-11-11 10:20:56 | 5.106485
32 | CCCV Chg | 00:15:30 | 00:15:30 | 1.300633 | 3.9303 | 0.335969 | 1.28376 | 2025-11-11 10:21:26 | 5.11194
33 | CCCV Chg | 00:16:00 | 00:16:00 | 1.300548 | 3.9341 | 0.346807 | 1.326375 | 2025-11-11 10:21:56 | 5.116436
34 | CCCV Chg | 00:16:30 | 00:16:30 | 1.300674 | 3.9374 | 0.357645 | 1.369033 | 2025-11-11 10:22:26 | 5.121325
35 | CCCV Chg | 00:17:00 | 00:17:00 | 1.300916 | 3.9406 | 0.368485 | 1.411732 | 2025-11-11 10:22:56 | 5.126409
36 | CCCV Chg | 00:17:30 | 00:17:30 | 1.300647 | 3.9436 | 0.379325 | 1.454464 | 2025-11-11 10:23:26 | 5.12917
37 | CCCV Chg | 00:18:00 | 00:18:00 | 1.30065 | 3.9464 | 0.390163 | 1.497219 | 2025-11-11 10:23:56 | 5.132835
38 | CCCV Chg | 00:18:30 | 00:18:30 | 1.300497 | 3.949 | 0.401001 | 1.540006 | 2025-11-11 10:24:26 | 5.135717
39 | CCCV Chg | 00:19:00 | 00:19:00 | 1.300601 | 3.9516 | 0.411839 | 1.58282 | 2025-11-11 10:24:56 | 5.139391
40 | CCCV Chg | 00:19:30 | 00:19:30 | 1.300511 | 3.954 | 0.422677 | 1.625661 | 2025-11-11 10:25:26 | 5.142179
41 | CCCV Chg | 00:20:00 | 00:20:00 | 1.300533 | 3.9563 | 0.433515 | 1.668525 | 2025-11-11 10:25:56 | 5.14527
42 | CCCV Chg | 00:20:30 | 00:20:30 | 1.300473 | 3.9586 | 0.444353 | 1.711415 | 2025-11-11 10:26:26 | 5.14804
43 | CCCV Chg | 00:21:00 | 00:21:00 | 1.300492 | 3.9608 | 0.455191 | 1.754329 | 2025-11-11 10:26:56 | 5.151029
44 | CCCV Chg | 00:21:30 | 00:21:30 | 1.300594 | 3.963 | 0.466029 | 1.797268 | 2025-11-11 10:27:26 | 5.154275
45 | CCCV Chg | 00:22:00 | 00:22:00 | 1.300584 | 3.9652 | 0.476867 | 1.840231 | 2025-11-11 10:27:56 | 5.157046
46 | CCCV Chg | 00:22:30 | 00:22:30 | 1.300577 | 3.9673 | 0.487705 | 1.883218 | 2025-11-11 10:28:26 | 5.159768
47 | CCCV Chg | 00:23:00 | 00:23:00 | 1.300625 | 3.9694 | 0.498543 | 1.926228 | 2025-11-11 10:28:56 | 5.162753
48 | CCCV Chg | 00:23:30 | 00:23:30 | 1.300599 | 3.9715 | 0.509381 | 1.969261 | 2025-11-11 10:29:26 | 5.165325
49 | CCCV Chg | 00:24:00 | 00:24:00 | 1.30057 | 3.9736 | 0.52022 | 2.012316 | 2025-11-11 10:29:56 | 5.167942
50 | CCCV Chg | 00:24:30 | 00:24:30 | 1.300582 | 3.9757 | 0.531058 | 2.055394 | 2025-11-11 10:30:26 | 5.170667
51 | CCCV Chg | 00:25:00 | 00:25:00 | 1.300584 | 3.9777 | 0.541896 | 2.098494 | 2025-11-11 10:30:56 | 5.173381
52 | CCCV Chg | 00:25:30 | 00:25:30 | 1.300577 | 3.9798 | 0.552734 | 2.141617 | 2025-11-11 10:31:26 | 5.176018
53 | CCCV Chg | 00:26:00 | 00:26:00 | 1.300591 | 3.9818 | 0.563572 | 2.184762 | 2025-11-11 10:31:56 | 5.178756
54 | CCCV Chg | 00:26:30 | 00:26:30 | 1.300586 | 3.984 | 0.574411 | 2.22793 | 2025-11-11 10:32:26 | 5.181525
55 | CCCV Chg | 00:27:00 | 00:27:00 | 1.300574 | 3.9861 | 0.585249 | 2.271121 | 2025-11-11 10:32:56 | 5.18422
56 | CCCV Chg | 00:27:30 | 00:27:30 | 1.300577 | 3.9883 | 0.596087 | 2.314335 | 2025-11-11 10:33:26 | 5.187028
57 | CCCV Chg | 00:28:00 | 00:28:00 | 1.300613 | 3.9905 | 0.606925 | 2.357572 | 2025-11-11 10:33:56 | 5.190056
58 | CCCV Chg | 00:28:30 | 00:28:30 | 1.300635 | 3.9927 | 0.617763 | 2.400834 | 2025-11-11 10:34:26 | 5.193022
59 | CCCV Chg | 00:29:00 | 00:29:00 | 1.300393 | 3.9949 | 0.628602 | 2.44412 | 2025-11-11 10:34:56 | 5.194986
60 | CCCV Chg | 00:29:30 | 00:29:30 | 1.30062 | 3.9973 | 0.63944 | 2.487432 | 2025-11-11 10:35:26 | 5.198962
61 | CCCV Chg | 00:30:00 | 00:30:00 | 1.300604 | 3.9997 | 0.650278 | 2.530768 | 2025-11-11 10:35:56 | 5.202061
62 | CCCV Chg | 00:30:30 | 00:30:30 | 1.300722 | 4.0023 | 0.661116 | 2.574131 | 2025-11-11 10:36:26 | 5.205817
63 | CCCV Chg | 00:31:00 | 00:31:00 | 1.300637 | 4.0049 | 0.671955 | 2.617523 | 2025-11-11 10:36:56 | 5.208895
64 | CCCV Chg | 00:31:30 | 00:31:30 | 1.300606 | 4.0077 | 0.682793 | 2.660945 | 2025-11-11 10:37:26 | 5.212399
65 | CCCV Chg | 00:32:00 | 00:32:00 | 1.300633 | 4.0106 | 0.693631 | 2.704397 | 2025-11-11 10:37:56 | 5.216371
66 | CCCV Chg | 00:32:30 | 00:32:30 | 1.300436 | 4.0138 | 0.70447 | 2.747883 | 2025-11-11 10:38:26 | 5.219734
67 | CCCV Chg | 00:33:00 | 00:33:00 | 1.300635 | 4.0171 | 0.715307 | 2.7914 | 2025-11-11 10:38:56 | 5.224758
68 | CCCV Chg | 00:33:30 | 00:33:30 | 1.3004 | 4.0206 | 0.726145 | 2.834956 | 2025-11-11 10:39:26 | 5.228437
69 | CCCV Chg | 00:34:00 | 00:34:00 | 1.300526 | 4.0244 | 0.736983 | 2.878552 | 2025-11-11 10:39:56 | 5.233851
70 | CCCV Chg | 00:34:30 | 00:34:30 | 1.300599 | 4.0283 | 0.747823 | 2.922194 | 2025-11-11 10:40:26 | 5.239233
71 | CCCV Chg | 00:35:00 | 00:35:00 | 1.300553 | 4.0326 | 0.75866 | 2.965876 | 2025-11-11 10:40:56 | 5.24459
72 | CCCV Chg | 00:35:30 | 00:35:30 | 1.300928 | 4.037 | 0.769499 | 3.009608 | 2025-11-11 10:41:26 | 5.251861
73 | CCCV Chg | 00:36:00 | 00:36:00 | 1.300567 | 4.0417 | 0.780338 | 3.053391 | 2025-11-11 10:41:56 | 5.256551
74 | CCCV Chg | 00:36:30 | 00:36:30 | 1.300555 | 4.0466 | 0.791176 | 3.097221 | 2025-11-11 10:42:26 | 5.262818
75 | CCCV Chg | 00:37:00 | 00:37:00 | 1.300666 | 4.0516 | 0.802014 | 3.141103 | 2025-11-11 10:42:56 | 5.269726
76 | CCCV Chg | 00:37:30 | 00:37:30 | 1.300548 | 4.0566 | 0.812852 | 3.18504 | 2025-11-11 10:43:26 | 5.275803
77 | CCCV Chg | 00:38:00 | 00:38:00 | 1.300654 | 4.0616 | 0.82369 | 3.229036 | 2025-11-11 10:43:56 | 5.282755
78 | CCCV Chg | 00:38:30 | 00:38:30 | 1.300504 | 4.0665 | 0.834528 | 3.27308 | 2025-11-11 10:44:26 | 5.288507
79 | CCCV Chg | 00:39:00 | 00:39:00 | 1.300666 | 4.0712 | 0.845366 | 3.317181 | 2025-11-11 10:44:56 | 5.295288
80 | CCCV Chg | 00:39:30 | 00:39:30 | 1.300494 | 4.0757 | 0.856204 | 3.361329 | 2025-11-11 10:45:26 | 5.300429
81 | CCCV Chg | 00:40:00 | 00:40:00 | 1.30055 | 4.08 | 0.867043 | 3.405528 | 2025-11-11 10:45:56 | 5.306206
82 | CCCV Chg | 00:40:30 | 00:40:30 | 1.300516 | 4.0839 | 0.877881 | 3.449768 | 2025-11-11 10:46:26 | 5.31116
83 | CCCV Chg | 00:41:00 | 00:41:00 | 1.300671 | 4.0875 | 0.888719 | 3.494051 | 2025-11-11 10:46:56 | 5.31651
84 | CCCV Chg | 00:41:30 | 00:41:30 | 1.300465 | 4.0909 | 0.899558 | 3.538371 | 2025-11-11 10:47:26 | 5.320047
85 | CCCV Chg | 00:42:00 | 00:42:00 | 1.300749 | 4.094 | 0.910396 | 3.582725 | 2025-11-11 10:47:56 | 5.325231
86 | CCCV Chg | 00:42:30 | 00:42:30 | 1.300473 | 4.0968 | 0.921234 | 3.627113 | 2025-11-11 10:48:26 | 5.327827
87 | CCCV Chg | 00:43:00 | 00:43:00 | 1.30063 | 4.0995 | 0.932072 | 3.67153 | 2025-11-11 10:48:56 | 5.331943
88 | CCCV Chg | 00:43:30 | 00:43:30 | 1.300388 | 4.102 | 0.942911 | 3.715975 | 2025-11-11 10:49:26 | 5.334179
89 | CCCV Chg | 00:44:00 | 00:44:00 | 1.300524 | 4.1043 | 0.953749 | 3.760447 | 2025-11-11 10:49:56 | 5.337792
90 | CCCV Chg | 00:44:30 | 00:44:30 | 1.300577 | 4.1065 | 0.964587 | 3.804942 | 2025-11-11 10:50:26 | 5.340826
91 | CCCV Chg | 00:45:00 | 00:45:00 | 1.300514 | 4.1085 | 0.975425 | 3.849459 | 2025-11-11 10:50:56 | 5.343214
92 | CCCV Chg | 00:45:30 | 00:45:30 | 1.300451 | 4.1105 | 0.986264 | 3.894002 | 2025-11-11 10:51:26 | 5.345469
93 | CCCV Chg | 00:46:00 | 00:46:00 | 1.300601 | 4.1123 | 0.997102 | 3.938563 | 2025-11-11 10:51:56 | 5.348496
94 | CCCV Chg | 00:46:30 | 00:46:30 | 1.300584 | 4.1141 | 1.007941 | 3.983144 | 2025-11-11 10:52:26 | 5.35069
95 | CCCV Chg | 00:47:00 | 00:47:00 | 1.30072 | 4.1158 | 1.018779 | 4.027744 | 2025-11-11 10:52:56 | 5.353439
96 | CCCV Chg | 00:47:30 | 00:47:30 | 1.300746 | 4.1174 | 1.029618 | 4.072361 | 2025-11-11 10:53:26 | 5.355719
97 | CCCV Chg | 00:48:00 | 00:48:00 | 1.300599 | 4.119 | 1.040457 | 4.116998 | 2025-11-11 10:53:56 | 5.357134
98 | CCCV Chg | 00:48:30 | 00:48:30 | 1.300533 | 4.1206 | 1.051294 | 4.161647 | 2025-11-11 10:54:26 | 5.358942
99 | CCCV Chg | 00:49:00 | 00:49:00 | 1.300628 | 4.1221 | 1.062132 | 4.206314 | 2025-11-11 10:54:56 | 5.361292
100 | CCCV Chg | 00:49:30 | 00:49:30 | 1.300577 | 4.1235 | 1.072971 | 4.250999 | 2025-11-11 10:55:26 | 5.362979
101 | CCCV Chg | 00:50:00 | 00:50:00 | 1.300574 | 4.125 | 1.083809 | 4.295697 | 2025-11-11 10:55:56 | 5.36487
102 | CCCV Chg | 00:50:30 | 00:50:30 | 1.300557 | 4.1264 | 1.094647 | 4.340412 | 2025-11-11 10:56:26 | 5.366684
103 | CCCV Chg | 00:51:00 | 00:51:00 | 1.300642 | 4.1279 | 1.105484 | 4.38514 | 2025-11-11 10:56:56 | 5.36889
104 | CCCV Chg | 00:51:30 | 00:51:30 | 1.300681 | 4.1293 | 1.116323 | 4.429889 | 2025-11-11 10:57:26 | 5.370907
105 | CCCV Chg | 00:52:00 | 00:52:00 | 1.30062 | 4.1308 | 1.127162 | 4.474652 | 2025-11-11 10:57:56 | 5.372593
106 | CCCV Chg | 00:52:30 | 00:52:30 | 1.300884 | 4.1322 | 1.138001 | 4.519435 | 2025-11-11 10:58:26 | 5.375552
107 | CCCV Chg | 00:53:00 | 00:53:00 | 1.300497 | 4.1336 | 1.14884 | 4.564231 | 2025-11-11 10:58:56 | 5.375783
108 | CCCV Chg | 00:53:30 | 00:53:30 | 1.300601 | 4.135 | 1.159678 | 4.60904 | 2025-11-11 10:59:26 | 5.378049
109 | CCCV Chg | 00:54:00 | 00:54:00 | 1.300616 | 4.1365 | 1.170517 | 4.653865 | 2025-11-11 10:59:56 | 5.379966
110 | CCCV Chg | 00:54:30 | 00:54:30 | 1.30056 | 4.1379 | 1.181355 | 4.698705 | 2025-11-11 11:00:26 | 5.381634
111 | CCCV Chg | 00:55:00 | 00:55:00 | 1.300577 | 4.1394 | 1.192193 | 4.743562 | 2025-11-11 11:00:56 | 5.383629
112 | CCCV Chg | 00:55:30 | 00:55:30 | 1.300599 | 4.1409 | 1.203031 | 4.788434 | 2025-11-11 11:01:26 | 5.385678
113 | CCCV Chg | 00:56:00 | 00:56:00 | 1.30057 | 4.1424 | 1.213869 | 4.833322 | 2025-11-11 11:01:56 | 5.38748
114 | CCCV Chg | 00:56:30 | 00:56:30 | 1.300698 | 4.1439 | 1.224708 | 4.878226 | 2025-11-11 11:02:26 | 5.389942
115 | CCCV Chg | 00:57:00 | 00:57:00 | 1.30062 | 4.1454 | 1.235546 | 4.923147 | 2025-11-11 11:02:56 | 5.391618
116 | CCCV Chg | 00:57:30 | 00:57:30 | 1.300557 | 4.147 | 1.246384 | 4.968084 | 2025-11-11 11:03:26 | 5.393421
117 | CCCV Chg | 00:58:00 | 00:58:00 | 1.300659 | 4.1486 | 1.257222 | 5.013039 | 2025-11-11 11:03:56 | 5.395867
118 | CCCV Chg | 00:58:30 | 00:58:30 | 1.300608 | 4.1502 | 1.26806 | 5.05801 | 2025-11-11 11:04:26 | 5.397742
119 | CCCV Chg | 00:59:00 | 00:59:00 | 1.300705 | 4.1518 | 1.278899 | 5.102999 | 2025-11-11 11:04:56 | 5.400277
120 | CCCV Chg | 00:59:30 | 00:59:30 | 1.300744 | 4.1534 | 1.289737 | 5.148006 | 2025-11-11 11:05:26 | 5.402553
121 | CCCV Chg | 01:00:00 | 01:00:00 | 1.300574 | 4.1552 | 1.300575 | 5.193032 | 2025-11-11 11:05:56 | 5.404085
122 | CCCV Chg | 01:00:30 | 01:00:30 | 1.30065 | 4.1569 | 1.311413 | 5.238076 | 2025-11-11 11:06:26 | 5.406652
123 | CCCV Chg | 01:01:00 | 01:01:00 | 1.300562 | 4.1586 | 1.322251 | 5.283138 | 2025-11-11 11:06:56 | 5.408556
124 | CCCV Chg | 01:01:30 | 01:01:30 | 1.300599 | 4.1604 | 1.33309 | 5.32822 | 2025-11-11 11:07:26 | 5.411046
125 | CCCV Chg | 01:02:00 | 01:02:00 | 1.300596 | 4.1623 | 1.343928 | 5.373322 | 2025-11-11 11:07:56 | 5.413465
126 | CCCV Chg | 01:02:30 | 01:02:30 | 1.300572 | 4.1641 | 1.354766 | 5.418444 | 2025-11-11 11:08:26 | 5.415766
127 | CCCV Chg | 01:03:00 | 01:03:00 | 1.300514 | 4.166 | 1.365604 | 5.463586 | 2025-11-11 11:08:56 | 5.417955
128 | CCCV Chg | 01:03:30 | 01:03:30 | 1.300572 | 4.168 | 1.376443 | 5.508749 | 2025-11-11 11:09:26 | 5.420798
129 | CCCV Chg | 01:04:00 | 01:04:00 | 1.300746 | 4.17 | 1.387281 | 5.553934 | 2025-11-11 11:09:56 | 5.424049
130 | CCCV Chg | 01:04:30 | 01:04:30 | 1.300531 | 4.172 | 1.398119 | 5.599139 | 2025-11-11 11:10:26 | 5.425835
131 | CCCV Chg | 01:05:00 | 01:05:00 | 1.300582 | 4.1742 | 1.408957 | 5.644368 | 2025-11-11 11:10:56 | 5.428869
132 | CCCV Chg | 01:05:30 | 01:05:30 | 1.300262 | 4.1764 | 1.419795 | 5.689618 | 2025-11-11 11:11:26 | 5.430434
133 | CCCV Chg | 01:06:00 | 01:06:00 | 1.300562 | 4.1786 | 1.430633 | 5.734893 | 2025-11-11 11:11:56 | 5.434587
134 | CCCV Chg | 01:06:30 | 01:06:30 | 1.300448 | 4.181 | 1.441471 | 5.780196 | 2025-11-11 11:12:26 | 5.437204
135 | CCCV Chg | 01:07:00 | 01:07:00 | 1.300536 | 4.1835 | 1.452309 | 5.825523 | 2025-11-11 11:12:56 | 5.440773
136 | CCCV Chg | 01:07:30 | 01:07:30 | 1.300783 | 4.186 | 1.463147 | 5.870877 | 2025-11-11 11:13:26 | 5.445071
137 | CCCV Chg | 01:08:00 | 01:08:00 | 1.300567 | 4.1887 | 1.473985 | 5.916259 | 2025-11-11 11:13:56 | 5.447651
138 | CCCV Chg | 01:08:30 | 01:08:30 | 1.30056 | 4.1914 | 1.484823 | 5.961672 | 2025-11-11 11:14:26 | 5.451212
139 | CCCV Chg | 01:09:00 | 01:09:00 | 1.300298 | 4.1943 | 1.49566 | 6.007109 | 2025-11-11 11:14:56 | 5.45381
140 | CCCV Chg | 01:09:30 | 01:09:30 | 1.300642 | 4.1971 | 1.506498 | 6.052579 | 2025-11-11 11:15:26 | 5.458956
141 | CCCV Chg | 01:10:00 | 01:10:00 | 1.300177 | 4.2002 | 1.517336 | 6.098086 | 2025-11-11 11:15:56 | 5.461038
142 | CCCV Chg | 01:10:30 | 01:10:30 | 1.245115 | 4.2003 | 1.527919 | 6.14254 | 2025-11-11 11:16:26 | 5.229901
143 | CCCV Chg | 01:11:00 | 01:11:00 | 1.208462 | 4.2004 | 1.538135 | 6.185451 | 2025-11-11 11:16:56 | 5.075978
144 | CCCV Chg | 01:11:30 | 01:11:30 | 1.175077 | 4.2003 | 1.548062 | 6.227148 | 2025-11-11 11:17:26 | 4.935724
145 | CCCV Chg | 01:12:00 | 01:12:00 | 1.144412 | 4.2003 | 1.557723 | 6.267728 | 2025-11-11 11:17:56 | 4.806921
146 | CCCV Chg | 01:12:30 | 01:12:30 | 1.11318 | 4.2003 | 1.567128 | 6.307231 | 2025-11-11 11:18:26 | 4.675727
147 | CCCV Chg | 01:13:00 | 01:13:00 | 1.082631 | 4.2004 | 1.576279 | 6.34567 | 2025-11-11 11:18:56 | 4.547428
148 | CCCV Chg | 01:13:30 | 01:13:30 | 1.053062 | 4.2003 | 1.585179 | 6.38305 | 2025-11-11 11:19:26 | 4.42321
149 | CCCV Chg | 01:14:00 | 01:14:00 | 1.022906 | 4.2003 | 1.593829 | 6.419384 | 2025-11-11 11:19:56 | 4.296548
150 | CCCV Chg | 01:14:30 | 01:14:30 | 0.993357 | 4.2003 | 1.602231 | 6.454674 | 2025-11-11 11:20:26 | 4.172429
151 | CCCV Chg | 01:15:00 | 01:15:00 | 0.964036 | 4.2004 | 1.610385 | 6.488926 | 2025-11-11 11:20:56 | 4.049297
152 | CCCV Chg | 01:15:30 | 01:15:30 | 0.934184 | 4.2004 | 1.618294 | 6.522143 | 2025-11-11 11:21:26 | 3.923917
153 | CCCV Chg | 01:16:00 | 01:16:00 | 0.904386 | 4.2004 | 1.625954 | 6.554319 | 2025-11-11 11:21:56 | 3.798744
154 | CCCV Chg | 01:16:30 | 01:16:30 | 0.87382 | 4.2003 | 1.633363 | 6.585442 | 2025-11-11 11:22:26 | 3.670344
155 | CCCV Chg | 01:17:00 | 01:17:00 | 0.8443 | 4.2003 | 1.640523 | 6.615516 | 2025-11-11 11:22:56 | 3.546351
156 | CCCV Chg | 01:17:30 | 01:17:30 | 0.814802 | 4.2004 | 1.647436 | 6.64455 | 2025-11-11 11:23:26 | 3.422461
157 | CCCV Chg | 01:18:00 | 01:18:00 | 0.785062 | 4.2004 | 1.6541 | 6.672542 | 2025-11-11 11:23:56 | 3.29754
158 | CCCV Chg | 01:18:30 | 01:18:30 | 0.755228 | 4.2004 | 1.660517 | 6.699495 | 2025-11-11 11:24:26 | 3.172245
159 | CCCV Chg | 01:19:00 | 01:19:00 | 0.726185 | 4.2004 | 1.666688 | 6.725418 | 2025-11-11 11:24:56 | 3.050246
160 | CCCV Chg | 01:19:30 | 01:19:30 | 0.696949 | 4.2003 | 1.672618 | 6.750325 | 2025-11-11 11:25:26 | 2.927421
161 | CCCV Chg | 01:20:00 | 01:20:00 | 0.668509 | 4.2003 | 1.678308 | 6.774224 | 2025-11-11 11:25:56 | 2.80796
162 | CCCV Chg | 01:20:30 | 01:20:30 | 0.640586 | 4.2003 | 1.683763 | 6.797137 | 2025-11-11 11:26:26 | 2.690683
163 | CCCV Chg | 01:21:00 | 01:21:00 | 0.61328 | 4.2004 | 1.688989 | 6.81909 | 2025-11-11 11:26:56 | 2.57599
164 | CCCV Chg | 01:21:30 | 01:21:30 | 0.587245 | 4.2003 | 1.69399 | 6.840096 | 2025-11-11 11:27:26 | 2.466632
165 | CCCV Chg | 01:22:00 | 01:22:00 | 0.560998 | 4.2004 | 1.698773 | 6.860185 | 2025-11-11 11:27:56 | 2.356394
166 | CCCV Chg | 01:22:30 | 01:22:30 | 0.535993 | 4.2003 | 1.703342 | 6.879377 | 2025-11-11 11:28:26 | 2.251355
167 | CCCV Chg | 01:23:00 | 01:23:00 | 0.51115 | 4.2003 | 1.707704 | 6.897699 | 2025-11-11 11:28:56 | 2.146998
168 | CCCV Chg | 01:23:30 | 01:23:30 | 0.487346 | 4.2003 | 1.711864 | 6.915174 | 2025-11-11 11:29:26 | 2.047018
169 | CCCV Chg | 01:24:00 | 01:24:00 | 0.464659 | 4.2004 | 1.715831 | 6.931833 | 2025-11-11 11:29:56 | 1.951733
170 | CCCV Chg | 01:24:30 | 01:24:30 | 0.44196 | 4.2004 | 1.719608 | 6.947701 | 2025-11-11 11:30:26 | 1.856392
171 | CCCV Chg | 01:25:00 | 01:25:00 | 0.420922 | 4.2004 | 1.723206 | 6.962811 | 2025-11-11 11:30:56 | 1.768023
172 | CCCV Chg | 01:25:30 | 01:25:30 | 0.40063 | 4.2004 | 1.726629 | 6.977192 | 2025-11-11 11:31:26 | 1.682797
173 | CCCV Chg | 01:26:00 | 01:26:00 | 0.381615 | 4.2003 | 1.729887 | 6.990876 | 2025-11-11 11:31:56 | 1.602908
174 | CCCV Chg | 01:26:30 | 01:26:30 | 0.36307 | 4.2004 | 1.73299 | 7.003908 | 2025-11-11 11:32:26 | 1.525021
175 | CCCV Chg | 01:27:00 | 01:27:00 | 0.34519 | 4.2004 | 1.735939 | 7.016296 | 2025-11-11 11:32:56 | 1.449921
176 | CCCV Chg | 01:27:30 | 01:27:30 | 0.328909 | 4.2003 | 1.738747 | 7.028089 | 2025-11-11 11:33:26 | 1.38153
177 | CCCV Chg | 01:28:00 | 01:28:00 | 0.312374 | 4.2003 | 1.741417 | 7.039304 | 2025-11-11 11:33:56 | 1.31208
178 | CCCV Chg | 01:28:30 | 01:28:30 | 0.29727 | 4.2003 | 1.743957 | 7.049973 | 2025-11-11 11:34:26 | 1.248633
179 | CCCV Chg | 01:29:00 | 01:29:00 | 0.283026 | 4.2003 | 1.746374 | 7.060126 | 2025-11-11 11:34:56 | 1.188808
180 | CCCV Chg | 01:29:30 | 01:29:30 | 0.270066 | 4.2003 | 1.748676 | 7.069796 | 2025-11-11 11:35:26 | 1.134367
181 | CCCV Chg | 01:30:00 | 01:30:00 | 0.256234 | 4.2003 | 1.750867 | 7.078997 | 2025-11-11 11:35:56 | 1.076267
182 | CCCV Chg | 01:30:30 | 01:30:30 | 0.244245 | 4.2004 | 1.752953 | 7.087761 | 2025-11-11 11:36:26 | 1.025917
183 | CCCV Chg | 01:31:00 | 01:31:00 | 0.232835 | 4.2003 | 1.754943 | 7.096118 | 2025-11-11 11:36:56 | 0.977984
184 | CCCV Chg | 01:31:30 | 01:31:30 | 0.221969 | 4.2004 | 1.756838 | 7.104077 | 2025-11-11 11:37:26 | 0.932351
185 | CCCV Chg | 01:32:00 | 01:32:00 | 0.211843 | 4.2003 | 1.758646 | 7.111671 | 2025-11-11 11:37:56 | 0.889813
186 | CCCV Chg | 01:32:30 | 01:32:30 | 0.202068 | 4.2004 | 1.760371 | 7.118917 | 2025-11-11 11:38:26 | 0.848756
187 | CCCV Chg | 01:33:00 | 01:33:00 | 0.193167 | 4.2004 | 1.762018 | 7.125838 | 2025-11-11 11:38:56 | 0.811369
188 | CCCV Chg | 01:33:30 | 01:33:30 | 0.184513 | 4.2004 | 1.763592 | 7.132447 | 2025-11-11 11:39:26 | 0.775019
189 | CCCV Chg | 01:34:00 | 01:34:00 | 0.176488 | 4.2004 | 1.765096 | 7.138763 | 2025-11-11 11:39:56 | 0.741317
190 | CCCV Chg | 01:34:30 | 01:34:30 | 0.168813 | 4.2004 | 1.766533 | 7.144803 | 2025-11-11 11:40:26 | 0.709076
191 | CCCV Chg | 01:35:00 | 01:35:00 | 0.161537 | 4.2004 | 1.76791 | 7.150587 | 2025-11-11 11:40:56 | 0.678513
192 | CCCV Chg | 01:35:30 | 01:35:30 | 0.154746 | 4.2004 | 1.769229 | 7.156126 | 2025-11-11 11:41:26 | 0.64999
193 | CCCV Chg | 01:36:00 | 01:36:00 | 0.1485 | 4.2004 | 1.770494 | 7.161437 | 2025-11-11 11:41:56 | 0.623751
194 | CCCV Chg | 01:36:30 | 01:36:30 | 0.142561 | 4.2003 | 1.771706 | 7.166531 | 2025-11-11 11:42:26 | 0.598803
195 | CCCV Chg | 01:37:00 | 01:37:00 | 0.136619 | 4.2004 | 1.772871 | 7.171422 | 2025-11-11 11:42:56 | 0.573853
196 | CCCV Chg | 01:37:30 | 01:37:30 | 0.131659 | 4.2004 | 1.77399 | 7.176124 | 2025-11-11 11:43:26 | 0.553019
197 | CCCV Chg | 01:38:00 | 01:38:00 | 0.126643 | 4.2004 | 1.775067 | 7.180645 | 2025-11-11 11:43:56 | 0.531947
198 | CCCV Chg | 01:38:30 | 01:38:30 | 0.121722 | 4.2004 | 1.776101 | 7.184989 | 2025-11-11 11:44:26 | 0.511274
199 | CCCV Chg | 01:39:00 | 01:39:00 | 0.117304 | 4.2004 | 1.777096 | 7.189169 | 2025-11-11 11:44:56 | 0.492718
200 | CCCV Chg | 01:39:30 | 01:39:30 | 0.11291 | 4.2004 | 1.778055 | 7.193197 | 2025-11-11 11:45:26 | 0.474264
201 | CCCV Chg | 01:40:00 | 01:40:00 | 0.109163 | 4.2003 | 1.77898 | 7.197084 | 2025-11-11 11:45:56 | 0.458523
202 | CCCV Chg | 01:40:30 | 01:40:30 | 0.105157 | 4.2003 | 1.779873 | 7.200833 | 2025-11-11 11:46:26 | 0.441697
203 | CCCV Chg | 01:41:00 | 01:41:00 | 0.101837 | 4.2004 | 1.780735 | 7.204453 | 2025-11-11 11:46:56 | 0.427751
204 | CCCV Chg | 01:41:30 | 01:41:30 | 0.09778 | 4.2004 | 1.781567 | 7.20795 | 2025-11-11 11:47:26 | 0.410711
205 | CCCV Chg | 01:42:00 | 01:42:00 | 0.095118 | 4.2003 | 1.782372 | 7.211332 | 2025-11-11 11:47:56 | 0.399528
206 | CCCV Chg | 01:42:30 | 01:42:30 | 0.091948 | 4.2004 | 1.783151 | 7.214601 | 2025-11-11 11:48:26 | 0.386212
207 | CCCV Chg | 01:43:00 | 01:43:00 | 0.089295 | 4.2004 | 1.783906 | 7.217772 | 2025-11-11 11:48:56 | 0.375074
208 | CCCV Chg | 01:43:30 | 01:43:30 | 0.086215 | 4.2004 | 1.784637 | 7.220842 | 2025-11-11 11:49:26 | 0.362133
209 | CCCV Chg | 01:44:00 | 01:44:00 | 0.08365 | 4.2003 | 1.785345 | 7.223819 | 2025-11-11 11:49:56 | 0.351358
210 | CCCV Chg | 01:44:30 | 01:44:30 | 0.081153 | 4.2004 | 1.786033 | 7.226706 | 2025-11-11 11:50:26 | 0.340871
211 | CCCV Chg | 01:45:00 | 01:45:00 | 0.079142 | 4.2004 | 1.786699 | 7.229507 | 2025-11-11 11:50:56 | 0.332427
212 | CCCV Chg | 01:45:30 | 01:45:30 | 0.076338 | 4.2004 | 1.787347 | 7.232229 | 2025-11-11 11:51:26 | 0.320645
213 | CCCV Chg | 01:46:00 | 01:46:00 | 0.07464 | 4.2003 | 1.787977 | 7.234871 | 2025-11-11 11:51:56 | 0.313511
214 | CCCV Chg | 01:46:30 | 01:46:30 | 0.072334 | 4.2003 | 1.788589 | 7.237443 | 2025-11-11 11:52:26 | 0.303827
215 | CCCV Chg | 01:47:00 | 01:47:00 | 0.070755 | 4.2004 | 1.789185 | 7.239947 | 2025-11-11 11:52:56 | 0.297195
216 | CCCV Chg | 01:47:30 | 01:47:30 | 0.068761 | 4.2004 | 1.789766 | 7.242388 | 2025-11-11 11:53:26 | 0.288823
217 | CCCV Chg | 01:48:00 | 01:48:00 | 0.067284 | 4.2003 | 1.790333 | 7.244768 | 2025-11-11 11:53:56 | 0.282616
218 | CCCV Chg | 01:48:30 | 01:48:30 | 0.065426 | 4.2003 | 1.790885 | 7.247087 | 2025-11-11 11:54:26 | 0.274812
219 | CCCV Chg | 01:49:00 | 01:49:00 | 0.063692 | 4.2003 | 1.791423 | 7.249347 | 2025-11-11 11:54:56 | 0.267529
220 | CCCV Chg | 01:49:30 | 01:49:30 | 0.06219 | 4.2003 | 1.791947 | 7.251551 | 2025-11-11 11:55:26 | 0.261221
221 | CCCV Chg | 01:50:00 | 01:50:00 | 0.060904 | 4.2003 | 1.79246 | 7.253702 | 2025-11-11 11:55:56 | 0.255819
222 | CCCV Chg | 01:50:07 | 01:50:07 | 0.059977 | 4.2003 | 1.792584 | 7.254225 | 2025-11-11 11:56:04 | 0.251923
223 | Rest | 00:00:00 | 01:50:07 | 0 | 4.1985 | 0 | 0 | 2025-11-11 11:56:04 | 0
224 | Rest | 00:00:30 | 01:50:37 | 0 | 4.1926 | 0 | 0 | 2025-11-11 11:56:34 | 0
225 | Rest | 00:01:00 | 01:51:07 | 0 | 4.1893 | 0 | 0 | 2025-11-11 11:57:04 | 0
226 | Rest | 00:01:30 | 01:51:37 | 0 | 4.1865 | 0 | 0 | 2025-11-11 11:57:34 | 0
227 | Rest | 00:02:00 | 01:52:07 | 0 | 4.1842 | 0 | 0 | 2025-11-11 11:58:04 | 0
228 | Rest | 00:02:30 | 01:52:37 | 0 | 4.1821 | 0 | 0 | 2025-11-11 11:58:34 | 0
229 | Rest | 00:03:00 | 01:53:07 | 0 | 4.1802 | 0 | 0 | 2025-11-11 11:59:04 | 0
230 | Rest | 00:03:30 | 01:53:37 | 0 | 4.1784 | 0 | 0 | 2025-11-11 11:59:34 | 0
231 | Rest | 00:04:00 | 01:54:07 | 0 | 4.1768 | 0 | 0 | 2025-11-11 12:00:04 | 0
232 | Rest | 00:04:30 | 01:54:37 | 0 | 4.1752 | 0 | 0 | 2025-11-11 12:00:34 | 0
233 | Rest | 00:05:00 | 01:55:07 | 0 | 4.1737 | 0 | 0 | 2025-11-11 12:01:04 | 0
234 | Rest | 00:05:30 | 01:55:37 | 0 | 4.1724 | 0 | 0 | 2025-11-11 12:01:34 | 0
235 | Rest | 00:06:00 | 01:56:07 | 0 | 4.171 | 0 | 0 | 2025-11-11 12:02:04 | 0
236 | Rest | 00:06:30 | 01:56:37 | 0 | 4.1697 | 0 | 0 | 2025-11-11 12:02:34 | 0
237 | Rest | 00:07:00 | 01:57:07 | 0 | 4.1685 | 0 | 0 | 2025-11-11 12:03:04 | 0
238 | Rest | 00:07:30 | 01:57:37 | 0 | 4.1674 | 0 | 0 | 2025-11-11 12:03:34 | 0
239 | Rest | 00:08:00 | 01:58:07 | 0 | 4.1662 | 0 | 0 | 2025-11-11 12:04:04 | 0
240 | Rest | 00:08:30 | 01:58:37 | 0 | 4.1652 | 0 | 0 | 2025-11-11 12:04:34 | 0
241 | Rest | 00:09:00 | 01:59:07 | 0 | 4.1642 | 0 | 0 | 2025-11-11 12:05:04 | 0
242 | Rest | 00:09:30 | 01:59:37 | 0 | 4.1632 | 0 | 0 | 2025-11-11 12:05:34 | 0
243 | Rest | 00:10:00 | 02:00:07 | 0 | 4.1623 | 0 | 0 | 2025-11-11 12:06:04 | 0
244 | CC DChg | 00:00:00 | 02:00:07 | -1.291402 | 4.1128 | 0 | 0 | 2025-11-11 12:06:04 | -5.311311
245 | CC DChg | 00:00:30 | 02:00:37 | -1.300315 | 4.0446 | 0.010835 | 0.044068 | 2025-11-11 12:06:34 | -5.259249
246 | CC DChg | 00:01:00 | 02:01:07 | -1.300582 | 4.022 | 0.021671 | 0.087762 | 2025-11-11 12:07:04 | -5.230951
247 | CC DChg | 00:01:30 | 02:01:37 | -1.300354 | 4.0084 | 0.032507 | 0.131266 | 2025-11-11 12:07:34 | -5.212342
248 | CC DChg | 00:02:00 | 02:02:07 | -1.300354 | 3.9991 | 0.043344 | 0.174649 | 2025-11-11 12:08:04 | -5.200234
249 | CC DChg | 00:02:30 | 02:02:37 | -1.300352 | 3.9922 | 0.05418 | 0.217945 | 2025-11-11 12:08:34 | -5.191283
250 | CC DChg | 00:03:00 | 02:03:07 | -1.300306 | 3.9868 | 0.065016 | 0.261175 | 2025-11-11 12:09:04 | -5.184079
251 | CC DChg | 00:03:30 | 02:03:37 | -1.300313 | 3.9824 | 0.075852 | 0.304353 | 2025-11-11 12:09:34 | -5.178427
252 | CC DChg | 00:04:00 | 02:04:07 | -1.300337 | 3.9788 | 0.086688 | 0.347487 | 2025-11-11 12:10:04 | -5.173736
253 | CC DChg | 00:04:30 | 02:04:37 | -1.300339 | 3.9756 | 0.097525 | 0.390586 | 2025-11-11 12:10:34 | -5.169615
254 | CC DChg | 00:05:00 | 02:05:07 | -1.300223 | 3.9728 | 0.108361 | 0.433651 | 2025-11-11 12:11:04 | -5.165552
255 | CC DChg | 00:05:30 | 02:05:37 | -1.300044 | 3.9703 | 0.119197 | 0.476686 | 2025-11-11 12:11:34 | -5.161516
256 | CC DChg | 00:06:00 | 02:06:07 | -1.300415 | 3.9679 | 0.130033 | 0.519693 | 2025-11-11 12:12:04 | -5.159876
257 | CC DChg | 00:06:30 | 02:06:37 | -1.300126 | 3.9657 | 0.140867 | 0.562671 | 2025-11-11 12:12:34 | -5.155931
258 | CC DChg | 00:07:00 | 02:07:07 | -1.300502 | 3.9637 | 0.151703 | 0.605633 | 2025-11-11 12:13:04 | -5.154742
259 | CC DChg | 00:07:30 | 02:07:37 | -1.300344 | 3.9617 | 0.16254 | 0.648573 | 2025-11-11 12:13:34 | -5.151598
260 | CC DChg | 00:08:00 | 02:08:07 | -1.300342 | 3.9599 | 0.173375 | 0.691492 | 2025-11-11 12:14:04 | -5.149182
261 | CC DChg | 00:08:30 | 02:08:37 | -1.300153 | 3.9581 | 0.184212 | 0.734392 | 2025-11-11 12:14:34 | -5.146074
262 | CC DChg | 00:09:00 | 02:09:07 | -1.300274 | 3.9563 | 0.195048 | 0.777272 | 2025-11-11 12:15:04 | -5.144255
263 | CC DChg | 00:09:30 | 02:09:37 | -1.300364 | 3.9546 | 0.205884 | 0.820134 | 2025-11-11 12:15:34 | -5.142427
264 | CC DChg | 00:10:00 | 02:10:07 | -1.300279 | 3.953 | 0.21672 | 0.862977 | 2025-11-11 12:16:04 | -5.140003
265 | CC DChg | 00:10:30 | 02:10:37 | -1.300369 | 3.9513 | 0.227556 | 0.905803 | 2025-11-11 12:16:34 | -5.13821
266 | CC DChg | 00:11:00 | 02:11:07 | -1.300383 | 3.9497 | 0.238392 | 0.948611 | 2025-11-11 12:17:04 | -5.136145
267 | CC DChg | 00:11:30 | 02:11:37 | -1.300327 | 3.9482 | 0.249228 | 0.991402 | 2025-11-11 12:17:34 | -5.133929
268 | CC DChg | 00:12:00 | 02:12:07 | -1.300407 | 3.9466 | 0.260064 | 1.034176 | 2025-11-11 12:18:04 | -5.132226
269 | CC DChg | 00:12:30 | 02:12:37 | -1.300337 | 3.9451 | 0.2709 | 1.076934 | 2025-11-11 12:18:34 | -5.129927
270 | CC DChg | 00:13:00 | 02:13:07 | -1.300315 | 3.9436 | 0.281736 | 1.119674 | 2025-11-11 12:19:04 | -5.127861
271 | CC DChg | 00:13:30 | 02:13:37 | -1.300269 | 3.9421 | 0.292572 | 1.162399 | 2025-11-11 12:19:34 | -5.125786
272 | CC DChg | 00:14:00 | 02:14:07 | -1.300163 | 3.9405 | 0.303408 | 1.205107 | 2025-11-11 12:20:04 | -5.12333
273 | CC DChg | 00:14:30 | 02:14:37 | -1.30033 | 3.9391 | 0.314244 | 1.247799 | 2025-11-11 12:20:34 | -5.122113
274 | CC DChg | 00:15:00 | 02:15:07 | -1.300347 | 3.9376 | 0.32508 | 1.290475 | 2025-11-11 12:21:04 | -5.120186
275 | CC DChg | 00:15:30 | 02:15:37 | -1.300264 | 3.936 | 0.335916 | 1.333134 | 2025-11-11 12:21:34 | -5.117893
276 | CC DChg | 00:16:00 | 02:16:07 | -1.300306 | 3.9345 | 0.346752 | 1.375776 | 2025-11-11 12:22:04 | -5.116065
277 | CC DChg | 00:16:30 | 02:16:37 | -1.300439 | 3.9331 | 0.357588 | 1.418402 | 2025-11-11 12:22:34 | -5.114694
278 | CC DChg | 00:17:00 | 02:17:07 | -1.300151 | 3.9315 | 0.368424 | 1.461012 | 2025-11-11 12:23:04 | -5.111513
279 | CC DChg | 00:17:30 | 02:17:37 | -1.300315 | 3.9299 | 0.37926 | 1.503607 | 2025-11-11 12:23:34 | -5.110151
280 | CC DChg | 00:18:00 | 02:18:07 | -1.300337 | 3.9284 | 0.390097 | 1.546184 | 2025-11-11 12:24:04 | -5.108196
281 | CC DChg | 00:18:30 | 02:18:37 | -1.300187 | 3.9268 | 0.400931 | 1.588738 | 2025-11-11 12:24:34 | -5.105557
282 | CC DChg | 00:19:00 | 02:19:07 | -1.300327 | 3.9251 | 0.411766 | 1.631274 | 2025-11-11 12:25:04 | -5.103952
283 | CC DChg | 00:19:30 | 02:19:37 | -1.300373 | 3.9234 | 0.422602 | 1.673799 | 2025-11-11 12:25:34 | -5.101922
284 | CC DChg | 00:20:00 | 02:20:07 | -1.300318 | 3.9218 | 0.433439 | 1.716306 | 2025-11-11 12:26:04 | -5.099525
285 | CC DChg | 00:20:30 | 02:20:37 | -1.300361 | 3.92 | 0.444275 | 1.758794 | 2025-11-11 12:26:34 | -5.097403
286 | CC DChg | 00:21:00 | 02:21:07 | -1.300325 | 3.9182 | 0.455111 | 1.80126 | 2025-11-11 12:27:04 | -5.094913
287 | CC DChg | 00:21:30 | 02:21:37 | -1.300378 | 3.9163 | 0.465947 | 1.843708 | 2025-11-11 12:27:34 | -5.092691
288 | CC DChg | 00:22:00 | 02:22:07 | -1.300315 | 3.9143 | 0.476783 | 1.886135 | 2025-11-11 12:28:04 | -5.089878
289 | CC DChg | 00:22:30 | 02:22:37 | -1.30039 | 3.9124 | 0.487619 | 1.92854 | 2025-11-11 12:28:34 | -5.087592
290 | CC DChg | 00:23:00 | 02:23:07 | -1.300281 | 3.9103 | 0.498456 | 1.970925 | 2025-11-11 12:29:04 | -5.084448
291 | CC DChg | 00:23:30 | 02:23:37 | -1.300332 | 3.9081 | 0.509291 | 2.013284 | 2025-11-11 12:29:34 | -5.08179
292 | CC DChg | 00:24:00 | 02:24:07 | -1.300339 | 3.9058 | 0.520127 | 2.055619 | 2025-11-11 12:30:04 | -5.078871
293 | CC DChg | 00:24:30 | 02:24:37 | -1.300364 | 3.9035 | 0.530963 | 2.097931 | 2025-11-11 12:30:34 | -5.075936
294 | CC DChg | 00:25:00 | 02:25:07 | -1.300151 | 3.901 | 0.5418 | 2.140216 | 2025-11-11 12:31:04 | -5.071945
295 | CC DChg | 00:25:30 | 02:25:37 | -1.30018 | 3.8985 | 0.552636 | 2.182474 | 2025-11-11 12:31:34 | -5.068764
296 | CC DChg | 00:26:00 | 02:26:07 | -1.300134 | 3.8958 | 0.563472 | 2.224704 | 2025-11-11 12:32:04 | -5.065122
297 | CC DChg | 00:26:30 | 02:26:37 | -1.30016 | 3.8931 | 0.574308 | 2.266903 | 2025-11-11 12:32:34 | -5.061621
298 | CC DChg | 00:27:00 | 02:27:07 | -1.300335 | 3.8902 | 0.585144 | 2.309074 | 2025-11-11 12:33:04 | -5.058579
299 | CC DChg | 00:27:30 | 02:27:37 | -1.300398 | 3.8872 | 0.595979 | 2.35121 | 2025-11-11 12:33:34 | -5.054948
300 | CC DChg | 00:28:00 | 02:28:07 | -1.300291 | 3.8842 | 0.606815 | 2.393316 | 2025-11-11 12:34:04 | -5.050593
301 | CC DChg | 00:28:30 | 02:28:37 | -1.300347 | 3.8811 | 0.617652 | 2.43539 | 2025-11-11 12:34:34 | -5.046744
302 | CC DChg | 00:29:00 | 02:29:07 | -1.300274 | 3.8778 | 0.628487 | 2.477426 | 2025-11-11 12:35:04 | -5.042251
303 | CC DChg | 00:29:30 | 02:29:37 | -1.300359 | 3.8746 | 0.639323 | 2.51943 | 2025-11-11 12:35:34 | -5.038351
304 | CC DChg | 00:30:00 | 02:30:07 | -1.30032 | 3.8712 | 0.650159 | 2.561395 | 2025-11-11 12:36:04 | -5.033826
305 | CC DChg | 00:30:30 | 02:30:37 | -1.300141 | 3.8678 | 0.660995 | 2.603326 | 2025-11-11 12:36:34 | -5.028711
306 | CC DChg | 00:31:00 | 02:31:07 | -1.300206 | 3.8644 | 0.671832 | 2.64522 | 2025-11-11 12:37:04 | -5.024532
307 | CC DChg | 00:31:30 | 02:31:37 | -1.300119 | 3.861 | 0.682667 | 2.687075 | 2025-11-11 12:37:34 | -5.019759
308 | CC DChg | 00:32:00 | 02:32:07 | -1.300327 | 3.8576 | 0.693503 | 2.728895 | 2025-11-11 12:38:04 | -5.016177
309 | CC DChg | 00:32:30 | 02:32:37 | -1.300335 | 3.8542 | 0.704339 | 2.770677 | 2025-11-11 12:38:34 | -5.011739
310 | CC DChg | 00:33:00 | 02:33:07 | -1.300155 | 3.8509 | 0.715175 | 2.812423 | 2025-11-11 12:39:04 | -5.006781
311 | CC DChg | 00:33:30 | 02:33:37 | -1.300247 | 3.8476 | 0.726011 | 2.854133 | 2025-11-11 12:39:34 | -5.002895
312 | CC DChg | 00:34:00 | 02:34:07 | -1.300211 | 3.8444 | 0.736847 | 2.895808 | 2025-11-11 12:40:04 | -4.998568
313 | CC DChg | 00:34:30 | 02:34:37 | -1.300194 | 3.8414 | 0.747683 | 2.937449 | 2025-11-11 12:40:34 | -4.994505
314 | CC DChg | 00:35:00 | 02:35:07 | -1.300226 | 3.8383 | 0.758519 | 2.979057 | 2025-11-11 12:41:04 | -4.990679
315 | CC DChg | 00:35:30 | 02:35:37 | -1.300218 | 3.8355 | 0.769354 | 3.020633 | 2025-11-11 12:41:34 | -4.986927
316 | CC DChg | 00:36:00 | 02:36:07 | -1.300388 | 3.8327 | 0.78019 | 3.062178 | 2025-11-11 12:42:04 | -4.98394
317 | CC DChg | 00:36:30 | 02:36:37 | -1.300296 | 3.83 | 0.791026 | 3.103694 | 2025-11-11 12:42:34 | -4.980081
318 | CC DChg | 00:37:00 | 02:37:07 | -1.300257 | 3.8273 | 0.801862 | 3.145179 | 2025-11-11 12:43:04 | -4.976503
319 | CC DChg | 00:37:30 | 02:37:37 | -1.300335 | 3.8248 | 0.812698 | 3.18664 | 2025-11-11 12:43:34 | -4.973581
320 | CC DChg | 00:38:00 | 02:38:07 | -1.300354 | 3.8225 | 0.823534 | 3.228073 | 2025-11-11 12:44:04 | -4.970594
321 | CC DChg | 00:38:30 | 02:38:37 | -1.300434 | 3.8202 | 0.83437 | 3.269481 | 2025-11-11 12:44:34 | -4.967912
322 | CC DChg | 00:39:00 | 02:39:07 | -1.300238 | 3.818 | 0.845206 | 3.310863 | 2025-11-11 12:45:04 | -4.964288
323 | CC DChg | 00:39:30 | 02:39:37 | -1.300204 | 3.8158 | 0.856042 | 3.352222 | 2025-11-11 12:45:34 | -4.961345
324 | CC DChg | 00:40:00 | 02:40:07 | -1.300352 | 3.8137 | 0.866878 | 3.39356 | 2025-11-11 12:46:04 | -4.959149
325 | CC DChg | 00:40:30 | 02:40:37 | -1.30031 | 3.8117 | 0.877714 | 3.434874 | 2025-11-11 12:46:34 | -4.956437
326 | CC DChg | 00:41:00 | 02:41:07 | -1.300339 | 3.8098 | 0.88855 | 3.476168 | 2025-11-11 12:47:04 | -4.954061
327 | CC DChg | 00:41:30 | 02:41:37 | -1.300281 | 3.8079 | 0.899386 | 3.517441 | 2025-11-11 12:47:34 | -4.951365
328 | CC DChg | 00:42:00 | 02:42:07 | -1.300284 | 3.806 | 0.910222 | 3.558692 | 2025-11-11 12:48:04 | -4.94894
329 | CC DChg | 00:42:30 | 02:42:37 | -1.300306 | 3.8042 | 0.921057 | 3.599922 | 2025-11-11 12:48:34 | -4.946623
330 | CC DChg | 00:43:00 | 02:43:07 | -1.300247 | 3.8024 | 0.931893 | 3.641133 | 2025-11-11 12:49:04 | -4.944055
331 | CC DChg | 00:43:30 | 02:43:37 | -1.300172 | 3.8007 | 0.942728 | 3.682326 | 2025-11-11 12:49:34 | -4.941507
332 | CC DChg | 00:44:00 | 02:44:07 | -1.300582 | 3.7989 | 0.953564 | 3.723498 | 2025-11-11 12:50:04 | -4.940723
333 | CC DChg | 00:44:30 | 02:44:37 | -1.300279 | 3.7972 | 0.9644 | 3.764654 | 2025-11-11 12:50:34 | -4.937355
334 | CC DChg | 00:45:00 | 02:45:07 | -1.299952 | 3.7954 | 0.975234 | 3.805782 | 2025-11-11 12:51:04 | -4.93388
335 | CC DChg | 00:45:30 | 02:45:37 | -1.300373 | 3.7937 | 0.98607 | 3.846898 | 2025-11-11 12:51:34 | -4.933289
336 | CC DChg | 00:46:00 | 02:46:07 | -1.299974 | 3.792 | 0.996904 | 3.887994 | 2025-11-11 12:52:04 | -4.929544
337 | CC DChg | 00:46:30 | 02:46:37 | -1.300233 | 3.7903 | 1.00774 | 3.929072 | 2025-11-11 12:52:34 | -4.928322
338 | CC DChg | 00:47:00 | 02:47:07 | -1.300163 | 3.7886 | 1.018575 | 3.970132 | 2025-11-11 12:53:04 | -4.925795
339 | CC DChg | 00:47:30 | 02:47:37 | -1.300264 | 3.7869 | 1.029411 | 4.011175 | 2025-11-11 12:53:34 | -4.923982
340 | CC DChg | 00:48:00 | 02:48:07 | -1.300422 | 3.7852 | 1.040246 | 4.052199 | 2025-11-11 12:54:04 | -4.922335
341 | CC DChg | 00:48:30 | 02:48:37 | -1.300318 | 3.7835 | 1.051082 | 4.093206 | 2025-11-11 12:54:34 | -4.919751
342 | CC DChg | 00:49:00 | 02:49:07 | -1.300277 | 3.7817 | 1.061918 | 4.134195 | 2025-11-11 12:55:04 | -4.917308
343 | CC DChg | 00:49:30 | 02:49:37 | -1.300223 | 3.78 | 1.072754 | 4.175162 | 2025-11-11 12:55:34 | -4.914869
344 | CC DChg | 00:50:00 | 02:50:07 | -1.300286 | 3.7782 | 1.08359 | 4.216113 | 2025-11-11 12:56:04 | -4.912716
345 | CC DChg | 00:50:30 | 02:50:37 | -1.300303 | 3.7764 | 1.094426 | 4.257043 | 2025-11-11 12:56:34 | -4.91045
346 | CC DChg | 00:51:00 | 02:51:07 | -1.300293 | 3.7746 | 1.105261 | 4.297952 | 2025-11-11 12:57:04 | -4.908133
347 | CC DChg | 00:51:30 | 02:51:37 | -1.300255 | 3.7728 | 1.116097 | 4.338843 | 2025-11-11 12:57:34 | -4.90562
348 | CC DChg | 00:52:00 | 02:52:07 | -1.30032 | 3.7709 | 1.126933 | 4.379715 | 2025-11-11 12:58:04 | -4.903409
349 | CC DChg | 00:52:30 | 02:52:37 | -1.300393 | 3.7691 | 1.137768 | 4.420565 | 2025-11-11 12:58:34 | -4.901267
350 | CC DChg | 00:53:00 | 02:53:07 | -1.300209 | 3.7672 | 1.148604 | 4.461395 | 2025-11-11 12:59:04 | -4.898141
351 | CC DChg | 00:53:30 | 02:53:37 | -1.30032 | 3.7653 | 1.159439 | 4.502204 | 2025-11-11 12:59:34 | -4.896043
352 | CC DChg | 00:54:00 | 02:54:07 | -1.300301 | 3.7633 | 1.170275 | 4.542992 | 2025-11-11 13:00:04 | -4.893485
353 | CC DChg | 00:54:30 | 02:54:37 | -1.300209 | 3.7614 | 1.18111 | 4.583758 | 2025-11-11 13:00:34 | -4.890606
354 | CC DChg | 00:55:00 | 02:55:07 | -1.300267 | 3.7594 | 1.191946 | 4.624504 | 2025-11-11 13:01:04 | -4.888185
355 | CC DChg | 00:55:30 | 02:55:37 | -1.300201 | 3.7574 | 1.202781 | 4.665226 | 2025-11-11 13:01:34 | -4.885377
356 | CC DChg | 00:56:00 | 02:56:07 | -1.300165 | 3.7554 | 1.213616 | 4.705927 | 2025-11-11 13:02:04 | -4.882601
357 | CC DChg | 00:56:30 | 02:56:37 | -1.300264 | 3.7532 | 1.224451 | 4.746606 | 2025-11-11 13:02:34 | -4.880215
358 | CC DChg | 00:57:00 | 02:57:07 | -1.300177 | 3.7512 | 1.235287 | 4.787263 | 2025-11-11 13:03:04 | -4.877237
359 | CC DChg | 00:57:30 | 02:57:37 | -1.300182 | 3.749 | 1.246122 | 4.827898 | 2025-11-11 13:03:34 | -4.874429
360 | CC DChg | 00:58:00 | 02:58:07 | -1.300231 | 3.7469 | 1.256958 | 4.868508 | 2025-11-11 13:04:04 | -4.871834
361 | CC DChg | 00:58:30 | 02:58:37 | -1.300197 | 3.7447 | 1.267793 | 4.909095 | 2025-11-11 13:04:34 | -4.868844
362 | CC DChg | 00:59:00 | 02:59:07 | -1.300308 | 3.7424 | 1.278629 | 4.949658 | 2025-11-11 13:05:04 | -4.86631
363 | CC DChg | 00:59:30 | 02:59:37 | -1.300209 | 3.7402 | 1.289464 | 4.990197 | 2025-11-11 13:05:34 | -4.863021
364 | CC DChg | 01:00:00 | 03:00:07 | -1.300327 | 3.7378 | 1.3003 | 5.030711 | 2025-11-11 13:06:04 | -4.860314
365 | CC DChg | 01:00:30 | 03:00:37 | -1.300243 | 3.7354 | 1.311135 | 5.0712 | 2025-11-11 13:06:34 | -4.85695
366 | CC DChg | 01:01:00 | 03:01:07 | -1.30024 | 3.733 | 1.321971 | 5.111662 | 2025-11-11 13:07:04 | -4.853732
367 | CC DChg | 01:01:30 | 03:01:37 | -1.300308 | 3.7305 | 1.332806 | 5.152098 | 2025-11-11 13:07:34 | -4.850767
368 | CC DChg | 01:02:00 | 03:02:07 | -1.300284 | 3.728 | 1.343642 | 5.192506 | 2025-11-11 13:08:04 | -4.847397
369 | CC DChg | 01:02:30 | 03:02:37 | -1.300359 | 3.7253 | 1.354478 | 5.232887 | 2025-11-11 13:08:34 | -4.844236
370 | CC DChg | 01:03:00 | 03:03:07 | -1.300243 | 3.7227 | 1.365313 | 5.273239 | 2025-11-11 13:09:04 | -4.840395
371 | CC DChg | 01:03:30 | 03:03:37 | -1.300233 | 3.7199 | 1.376149 | 5.313561 | 2025-11-11 13:09:34 | -4.836747
372 | CC DChg | 01:04:00 | 03:04:07 | -1.300255 | 3.7172 | 1.386984 | 5.353853 | 2025-11-11 13:10:04 | -4.833249
373 | CC DChg | 01:04:30 | 03:04:37 | -1.300245 | 3.7142 | 1.39782 | 5.394115 | 2025-11-11 13:10:34 | -4.829428
374 | CC DChg | 01:05:00 | 03:05:07 | -1.300272 | 3.7112 | 1.408656 | 5.434344 | 2025-11-11 13:11:04 | -4.825627
375 | CC DChg | 01:05:30 | 03:05:37 | -1.30025 | 3.7082 | 1.419491 | 5.474542 | 2025-11-11 13:11:34 | -4.821584
376 | CC DChg | 01:06:00 | 03:06:07 | -1.300342 | 3.7051 | 1.430327 | 5.514706 | 2025-11-11 13:12:04 | -4.817891
377 | CC DChg | 01:06:30 | 03:06:37 | -1.300243 | 3.7018 | 1.441162 | 5.554835 | 2025-11-11 13:12:34 | -4.813294
378 | CC DChg | 01:07:00 | 03:07:07 | -1.300318 | 3.6986 | 1.451998 | 5.594929 | 2025-11-11 13:13:04 | -4.809314
379 | CC DChg | 01:07:30 | 03:07:37 | -1.30024 | 3.6952 | 1.462834 | 5.634987 | 2025-11-11 13:13:34 | -4.804709
380 | CC DChg | 01:08:00 | 03:08:07 | -1.300238 | 3.6919 | 1.473669 | 5.675009 | 2025-11-11 13:14:04 | -4.800328
381 | CC DChg | 01:08:30 | 03:08:37 | -1.30025 | 3.6884 | 1.484505 | 5.714993 | 2025-11-11 13:14:34 | -4.795815
382 | CC DChg | 01:09:00 | 03:09:07 | -1.300301 | 3.6848 | 1.49534 | 5.75494 | 2025-11-11 13:15:04 | -4.791383
383 | CC DChg | 01:09:30 | 03:09:37 | -1.300274 | 3.6812 | 1.506176 | 5.794848 | 2025-11-11 13:15:34 | -4.786589
384 | CC DChg | 01:10:00 | 03:10:07 | -1.300252 | 3.6775 | 1.517012 | 5.834716 | 2025-11-11 13:16:04 | -4.781675
385 | CC DChg | 01:10:30 | 03:10:37 | -1.300255 | 3.6736 | 1.527847 | 5.874543 | 2025-11-11 13:16:34 | -4.776612
386 | CC DChg | 01:11:00 | 03:11:07 | -1.300303 | 3.6695 | 1.538683 | 5.914327 | 2025-11-11 13:17:04 | -4.771499
387 | CC DChg | 01:11:30 | 03:11:37 | -1.300289 | 3.6652 | 1.549518 | 5.954065 | 2025-11-11 13:17:34 | -4.765857
388 | CC DChg | 01:12:00 | 03:12:07 | -1.300247 | 3.6608 | 1.560354 | 5.993756 | 2025-11-11 13:18:04 | -4.759889
389 | CC DChg | 01:12:30 | 03:12:37 | -1.300223 | 3.656 | 1.571189 | 6.033396 | 2025-11-11 13:18:34 | -4.753609
390 | CC DChg | 01:13:00 | 03:13:07 | -1.300269 | 3.651 | 1.582025 | 6.072984 | 2025-11-11 13:19:04 | -4.747295
391 | CC DChg | 01:13:30 | 03:13:37 | -1.300243 | 3.6458 | 1.59286 | 6.112515 | 2025-11-11 13:19:34 | -4.740373
392 | CC DChg | 01:14:00 | 03:14:07 | -1.300245 | 3.6402 | 1.603696 | 6.151989 | 2025-11-11 13:20:04 | -4.733175
393 | CC DChg | 01:14:30 | 03:14:37 | -1.300231 | 3.6343 | 1.614531 | 6.191401 | 2025-11-11 13:20:34 | -4.725452
394 | CC DChg | 01:15:00 | 03:15:07 | -1.300221 | 3.628 | 1.625367 | 6.230746 | 2025-11-11 13:21:04 | -4.717163
395 | CC DChg | 01:15:30 | 03:15:37 | -1.300298 | 3.621 | 1.636202 | 6.27002 | 2025-11-11 13:21:34 | -4.708374
396 | CC DChg | 01:16:00 | 03:16:07 | -1.300274 | 3.6133 | 1.647038 | 6.309214 | 2025-11-11 13:22:04 | -4.698289
397 | CC DChg | 01:16:30 | 03:16:37 | -1.300211 | 3.6045 | 1.657873 | 6.34832 | 2025-11-11 13:22:34 | -4.686674
398 | CC DChg | 01:17:00 | 03:17:07 | -1.300199 | 3.5942 | 1.668709 | 6.387322 | 2025-11-11 13:23:04 | -4.673181
399 | CC DChg | 01:17:30 | 03:17:37 | -1.300277 | 3.5813 | 1.679544 | 6.426199 | 2025-11-11 13:23:34 | -4.656706
400 | CC DChg | 01:18:00 | 03:18:07 | -1.300267 | 3.5646 | 1.69038 | 6.464918 | 2025-11-11 13:24:04 | -4.634931
401 | CC DChg | 01:18:30 | 03:18:37 | -1.300281 | 3.5422 | 1.701215 | 6.503426 | 2025-11-11 13:24:34 | -4.605909
402 | CC DChg | 01:19:00 | 03:19:07 | -1.300204 | 3.5122 | 1.71205 | 6.541651 | 2025-11-11 13:25:04 | -4.566585
403 | CC DChg | 01:19:30 | 03:19:37 | -1.300221 | 3.4721 | 1.722885 | 6.5795 | 2025-11-11 13:25:34 | -4.514467
404 | CC DChg | 01:20:00 | 03:20:07 | -1.300235 | 3.4152 | 1.73372 | 6.616831 | 2025-11-11 13:26:04 | -4.440545
405 | CC DChg | 01:20:30 | 03:20:37 | -1.300235 | 3.324 | 1.744555 | 6.653381 | 2025-11-11 13:26:34 | -4.321996
406 | CC DChg | 01:21:00 | 03:21:07 | -1.300201 | 3.2031 | 1.75539 | 6.688739 | 2025-11-11 13:27:04 | -4.164674
407 | CC DChg | 01:21:30 | 03:21:37 | -1.300182 | 3.0936 | 1.766225 | 6.722839 | 2025-11-11 13:27:34 | -4.022268
408 | CC DChg | 01:22:00 | 03:22:07 | -1.300136 | 2.9846 | 1.777059 | 6.755774 | 2025-11-11 13:28:04 | -3.880405
409 | CC DChg | 01:22:30 | 03:22:37 | -1.300092 | 2.8476 | 1.787894 | 6.78741 | 2025-11-11 13:28:34 | -3.702114
410 | CC DChg | 01:22:44 | 03:22:51 | -1.300022 | 2.7495 | 1.793094 | 6.801981 | 2025-11-11 13:28:48 | -3.574395
411 | Rest | 00:00:00 | 03:22:51 | 0 | 2.8042 | 0 | 0 | 2025-11-11 13:28:48 | 0
412 | Rest | 00:00:30 | 03:23:21 | 0 | 2.9182 | 0 | 0 | 2025-11-11 13:29:18 | 0
413 | Rest | 00:01:00 | 03:23:51 | 0 | 2.9667 | 0 | 0 | 2025-11-11 13:29:48 | 0
414 | Rest | 00:01:30 | 03:24:21 | 0 | 3.0035 | 0 | 0 | 2025-11-11 13:30:18 | 0
415 | Rest | 00:02:00 | 03:24:51 | 0 | 3.0332 | 0 | 0 | 2025-11-11 13:30:48 | 0
416 | Rest | 00:02:30 | 03:25:21 | 0 | 3.0572 | 0 | 0 | 2025-11-11 13:31:18 | 0
417 | Rest | 00:03:00 | 03:25:51 | 0 | 3.0767 | 0 | 0 | 2025-11-11 13:31:48 | 0
418 | Rest | 00:03:30 | 03:26:21 | 0 | 3.0926 | 0 | 0 | 2025-11-11 13:32:18 | 0
419 | Rest | 00:04:00 | 03:26:51 | 0 | 3.1058 | 0 | 0 | 2025-11-11 13:32:48 | 0
420 | Rest | 00:04:30 | 03:27:21 | 0 | 3.1168 | 0 | 0 | 2025-11-11 13:33:18 | 0
421 | Rest | 00:05:00 | 03:27:51 | 0 | 3.1261 | 0 | 0 | 2025-11-11 13:33:48 | 0
422 | Rest | 00:05:30 | 03:28:21 | 0 | 3.1342 | 0 | 0 | 2025-11-11 13:34:18 | 0
423 | Rest | 00:06:00 | 03:28:51 | 0 | 3.1412 | 0 | 0 | 2025-11-11 13:34:48 | 0
424 | Rest | 00:06:30 | 03:29:21 | 0 | 3.1475 | 0 | 0 | 2025-11-11 13:35:18 | 0
425 | Rest | 00:07:00 | 03:29:51 | 0 | 3.153 | 0 | 0 | 2025-11-11 13:35:48 | 0
426 | Rest | 00:07:30 | 03:30:21 | 0 | 3.158 | 0 | 0 | 2025-11-11 13:36:18 | 0
427 | Rest | 00:08:00 | 03:30:51 | 0 | 3.1626 | 0 | 0 | 2025-11-11 13:36:48 | 0
428 | Rest | 00:08:30 | 03:31:21 | 0 | 3.1668 | 0 | 0 | 2025-11-11 13:37:18 | 0
429 | Rest | 00:09:00 | 03:31:51 | 0 | 3.1707 | 0 | 0 | 2025-11-11 13:37:48 | 0
430 | Rest | 00:09:30 | 03:32:21 | 0 | 3.1743 | 0 | 0 | 2025-11-11 13:38:18 | 0
431 | Rest | 00:10:00 | 03:32:51 | 0 | 3.1777 | 0 | 0 | 2025-11-11 13:38:48 | 0
432 | CCCV Chg | 00:00:00 | 03:32:51 | 1.294168 | 3.2332 | 0 | 0 | 2025-11-11 13:38:48 | 4.184251
433 | CCCV Chg | 00:00:30 | 03:33:21 | 1.300579 | 3.4192 | 0.010837 | 0.03626 | 2025-11-11 13:39:18 | 4.44688
434 | CCCV Chg | 00:01:00 | 03:33:51 | 1.300545 | 3.5134 | 0.021676 | 0.073865 | 2025-11-11 13:39:48 | 4.569386
435 | CCCV Chg | 00:01:30 | 03:34:21 | 1.300582 | 3.5808 | 0.032514 | 0.112328 | 2025-11-11 13:40:18 | 4.657064
436 | CCCV Chg | 00:02:00 | 03:34:51 | 1.300572 | 3.6333 | 0.043353 | 0.151434 | 2025-11-11 13:40:48 | 4.725407
437 | CCCV Chg | 00:02:30 | 03:35:21 | 1.300591 | 3.6765 | 0.054191 | 0.191054 | 2025-11-11 13:41:18 | 4.781667
438 | CCCV Chg | 00:03:00 | 03:35:51 | 1.300628 | 3.7131 | 0.065029 | 0.231106 | 2025-11-11 13:41:48 | 4.829353
439 | CCCV Chg | 00:03:30 | 03:36:21 | 1.300611 | 3.7447 | 0.075868 | 0.271526 | 2025-11-11 13:42:18 | 4.870385
440 | CCCV Chg | 00:04:00 | 03:36:51 | 1.300613 | 3.7719 | 0.086705 | 0.312262 | 2025-11-11 13:42:48 | 4.90574
441 | CCCV Chg | 00:04:30 | 03:37:21 | 1.300686 | 3.7933 | 0.097544 | 0.353267 | 2025-11-11 13:43:18 | 4.933924
442 | CCCV Chg | 00:05:00 | 03:37:51 | 1.300642 | 3.8069 | 0.108382 | 0.39446 | 2025-11-11 13:43:48 | 4.951363
443 | CCCV Chg | 00:05:30 | 03:38:21 | 1.300681 | 3.8154 | 0.119221 | 0.435769 | 2025-11-11 13:44:18 | 4.962662
444 | CCCV Chg | 00:06:00 | 03:38:51 | 1.300565 | 3.8221 | 0.130058 | 0.477159 | 2025-11-11 13:44:48 | 4.970912
445 | CCCV Chg | 00:06:30 | 03:39:21 | 1.300625 | 3.8282 | 0.140897 | 0.518616 | 2025-11-11 13:45:18 | 4.979025
446 | CCCV Chg | 00:07:00 | 03:39:51 | 1.30054 | 3.834 | 0.151735 | 0.56014 | 2025-11-11 13:45:48 | 4.986235
447 | CCCV Chg | 00:07:30 | 03:40:21 | 1.300611 | 3.8397 | 0.162574 | 0.601725 | 2025-11-11 13:46:18 | 4.993976
448 | CCCV Chg | 00:08:00 | 03:40:51 | 1.300557 | 3.8454 | 0.173412 | 0.643371 | 2025-11-11 13:46:48 | 5.001208
449 | CCCV Chg | 00:08:30 | 03:41:21 | 1.30056 | 3.851 | 0.18425 | 0.685079 | 2025-11-11 13:47:18 | 5.008465
450 | CCCV Chg | 00:09:00 | 03:41:51 | 1.300635 | 3.8565 | 0.195088 | 0.726847 | 2025-11-11 13:47:48 | 5.015916
451 | CCCV Chg | 00:09:30 | 03:42:21 | 1.300712 | 3.862 | 0.205926 | 0.768676 | 2025-11-11 13:48:18 | 5.023332
452 | CCCV Chg | 00:10:00 | 03:42:51 | 1.300555 | 3.8674 | 0.216765 | 0.810563 | 2025-11-11 13:48:48 | 5.029702
453 | CCCV Chg | 00:10:30 | 03:43:21 | 1.300584 | 3.8726 | 0.227603 | 0.852507 | 2025-11-11 13:49:18 | 5.036635
454 | CCCV Chg | 00:11:00 | 03:43:51 | 1.30062 | 3.8778 | 0.238442 | 0.89451 | 2025-11-11 13:49:48 | 5.04353
455 | CCCV Chg | 00:11:30 | 03:44:21 | 1.300666 | 3.883 | 0.249281 | 0.936568 | 2025-11-11 13:50:18 | 5.050424
456 | CCCV Chg | 00:12:00 | 03:44:51 | 1.30047 | 3.888 | 0.260119 | 0.978681 | 2025-11-11 13:50:48 | 5.056196
457 | CCCV Chg | 00:12:30 | 03:45:21 | 1.300613 | 3.893 | 0.270958 | 1.020848 | 2025-11-11 13:51:18 | 5.06332
458 | CCCV Chg | 00:13:00 | 03:45:51 | 1.300521 | 3.898 | 0.281796 | 1.06307 | 2025-11-11 13:51:48 | 5.06942
459 | CCCV Chg | 00:13:30 | 03:46:21 | 1.300402 | 3.9029 | 0.292635 | 1.105346 | 2025-11-11 13:52:18 | 5.075385
460 | CCCV Chg | 00:14:00 | 03:46:51 | 1.300637 | 3.9077 | 0.303474 | 1.147675 | 2025-11-11 13:52:48 | 5.082535
461 | CCCV Chg | 00:14:30 | 03:47:21 | 1.300572 | 3.9124 | 0.314312 | 1.190053 | 2025-11-11 13:53:18 | 5.08835
462 | CCCV Chg | 00:15:00 | 03:47:51 | 1.300604 | 3.9169 | 0.32515 | 1.232482 | 2025-11-11 13:53:48 | 5.094338
463 | CCCV Chg | 00:15:30 | 03:48:21 | 1.300584 | 3.9212 | 0.335988 | 1.274958 | 2025-11-11 13:54:18 | 5.099854
464 | CCCV Chg | 00:16:00 | 03:48:51 | 1.300633 | 3.9252 | 0.346827 | 1.317479 | 2025-11-11 13:54:48 | 5.105292
465 | CCCV Chg | 00:16:30 | 03:49:21 | 1.300579 | 3.9291 | 0.357665 | 1.360042 | 2025-11-11 13:55:18 | 5.110097
466 | CCCV Chg | 00:17:00 | 03:49:51 | 1.300589 | 3.9326 | 0.368503 | 1.402646 | 2025-11-11 13:55:48 | 5.114695
467 | CCCV Chg | 00:17:30 | 03:50:21 | 1.300671 | 3.9359 | 0.379341 | 1.445286 | 2025-11-11 13:56:18 | 5.119367
468 | CCCV Chg | 00:18:00 | 03:50:51 | 1.300698 | 3.939 | 0.39018 | 1.487965 | 2025-11-11 13:56:48 | 5.123489
469 | CCCV Chg | 00:18:30 | 03:51:21 | 1.300574 | 3.9419 | 0.401019 | 1.530674 | 2025-11-11 13:57:18 | 5.126772
470 | CCCV Chg | 00:19:00 | 03:51:51 | 1.300616 | 3.9447 | 0.411858 | 1.573416 | 2025-11-11 13:57:48 | 5.130506
471 | CCCV Chg | 00:19:30 | 03:52:21 | 1.300901 | 3.9473 | 0.422698 | 1.61619 | 2025-11-11 13:58:18 | 5.135002
472 | CCCV Chg | 00:20:00 | 03:52:51 | 1.300531 | 3.9498 | 0.433537 | 1.658991 | 2025-11-11 13:58:48 | 5.136792
473 | CCCV Chg | 00:20:30 | 03:53:21 | 1.300662 | 3.9522 | 0.444376 | 1.701813 | 2025-11-11 13:59:18 | 5.14046
474 | CCCV Chg | 00:21:00 | 03:53:51 | 1.300594 | 3.9545 | 0.455214 | 1.744661 | 2025-11-11 13:59:48 | 5.143215
475 | CCCV Chg | 00:21:30 | 03:54:21 | 1.300795 | 3.9568 | 0.466052 | 1.787534 | 2025-11-11 14:00:18 | 5.146944
476 | CCCV Chg | 00:22:00 | 03:54:51 | 1.300623 | 3.9591 | 0.476891 | 1.830431 | 2025-11-11 14:00:48 | 5.149262
477 | CCCV Chg | 00:22:30 | 03:55:21 | 1.300613 | 3.9612 | 0.487729 | 1.873354 | 2025-11-11 14:01:18 | 5.152026
478 | CCCV Chg | 00:23:00 | 03:55:51 | 1.300601 | 3.9634 | 0.498567 | 1.916297 | 2025-11-11 14:01:48 | 5.154819
479 | CCCV Chg | 00:23:30 | 03:56:21 | 1.300516 | 3.9656 | 0.509405 | 1.959264 | 2025-11-11 14:02:18 | 5.157274
480 | CCCV Chg | 00:24:00 | 03:56:51 | 1.300301 | 3.9677 | 0.520242 | 2.002249 | 2025-11-11 14:02:48 | 5.159182
481 | CCCV Chg | 00:24:30 | 03:57:21 | 1.30033 | 3.9698 | 0.531078 | 2.045256 | 2025-11-11 14:03:18 | 5.162035
482 | CCCV Chg | 00:25:00 | 03:57:51 | 1.300545 | 3.9719 | 0.541916 | 2.088292 | 2025-11-11 14:03:48 | 5.165631
483 | CCCV Chg | 00:25:30 | 03:58:21 | 1.300543 | 3.974 | 0.552754 | 2.131352 | 2025-11-11 14:04:18 | 5.168368
484 | CCCV Chg | 00:26:00 | 03:58:51 | 1.300608 | 3.9761 | 0.563593 | 2.174437 | 2025-11-11 14:04:48 | 5.171383
485 | CCCV Chg | 00:26:30 | 03:59:21 | 1.300623 | 3.9782 | 0.574432 | 2.217543 | 2025-11-11 14:05:18 | 5.174172
486 | CCCV Chg | 00:27:00 | 03:59:51 | 1.300681 | 3.9804 | 0.58527 | 2.260672 | 2025-11-11 14:05:48 | 5.177199
487 | CCCV Chg | 00:27:30 | 04:00:21 | 1.300618 | 3.9826 | 0.596108 | 2.303824 | 2025-11-11 14:06:18 | 5.179791
488 | CCCV Chg | 00:28:00 | 04:00:51 | 1.300623 | 3.9847 | 0.606947 | 2.347001 | 2025-11-11 14:06:48 | 5.182653
489 | CCCV Chg | 00:28:30 | 04:01:21 | 1.300589 | 3.9869 | 0.617785 | 2.390201 | 2025-11-11 14:07:18 | 5.185345
490 | CCCV Chg | 00:29:00 | 04:01:51 | 1.30055 | 3.9892 | 0.628623 | 2.433425 | 2025-11-11 14:07:48 | 5.188152
491 | CCCV Chg | 00:29:30 | 04:02:21 | 1.300574 | 3.9915 | 0.639462 | 2.476674 | 2025-11-11 14:08:18 | 5.191267
492 | CCCV Chg | 00:30:00 | 04:02:51 | 1.30064 | 3.9938 | 0.6503 | 2.519948 | 2025-11-11 14:08:48 | 5.194551
493 | CCCV Chg | 00:30:30 | 04:03:21 | 1.300572 | 3.9963 | 0.661138 | 2.563248 | 2025-11-11 14:09:18 | 5.197459
494 | CCCV Chg | 00:31:00 | 04:03:51 | 1.300586 | 3.9988 | 0.671977 | 2.606575 | 2025-11-11 14:09:48 | 5.200798
495 | CCCV Chg | 00:31:30 | 04:04:21 | 1.300613 | 4.0014 | 0.682815 | 2.64993 | 2025-11-11 14:10:18 | 5.204296
496 | CCCV Chg | 00:32:00 | 04:04:51 | 1.300746 | 4.0042 | 0.693654 | 2.693314 | 2025-11-11 14:10:48 | 5.208446
497 | CCCV Chg | 00:32:30 | 04:05:21 | 1.300599 | 4.0071 | 0.704492 | 2.736728 | 2025-11-11 14:11:18 | 5.211628
498 | CCCV Chg | 00:33:00 | 04:05:51 | 1.300635 | 4.0102 | 0.715331 | 2.780176 | 2025-11-11 14:11:48 | 5.215751
499 | CCCV Chg | 00:33:30 | 04:06:21 | 1.300628 | 4.0134 | 0.726169 | 2.823658 | 2025-11-11 14:12:18 | 5.219908
500 | CCCV Chg | 00:34:00 | 04:06:51 | 1.300601 | 4.0169 | 0.737008 | 2.867176 | 2025-11-11 14:12:48 | 5.224356
501 | CCCV Chg | 00:34:30 | 04:07:21 | 1.300606 | 4.0206 | 0.747846 | 2.910733 | 2025-11-11 14:13:18 | 5.229249
502 | CCCV Chg | 00:35:00 | 04:07:51 | 1.300642 | 4.0246 | 0.758685 | 2.954332 | 2025-11-11 14:13:48 | 5.234541
503 | CCCV Chg | 00:35:30 | 04:08:21 | 1.300606 | 4.0287 | 0.769523 | 2.997975 | 2025-11-11 14:14:18 | 5.239754
504 | CCCV Chg | 00:36:00 | 04:08:51 | 1.300555 | 4.0332 | 0.780361 | 3.041663 | 2025-11-11 14:14:48 | 5.245346
505 | CCCV Chg | 00:36:30 | 04:09:21 | 1.300478 | 4.0378 | 0.7912 | 3.085401 | 2025-11-11 14:15:18 | 5.251029
506 | CCCV Chg | 00:37:00 | 04:09:51 | 1.300572 | 4.0427 | 0.802038 | 3.12919 | 2025-11-11 14:15:48 | 5.257763
507 | CCCV Chg | 00:37:30 | 04:10:21 | 1.30072 | 4.0476 | 0.812877 | 3.173033 | 2025-11-11 14:16:18 | 5.264779
508 | CCCV Chg | 00:38:00 | 04:10:51 | 1.300683 | 4.0526 | 0.823715 | 3.216929 | 2025-11-11 14:16:48 | 5.27109
509 | CCCV Chg | 00:38:30 | 04:11:21 | 1.300727 | 4.0575 | 0.834553 | 3.26088 | 2025-11-11 14:17:18 | 5.277751
510 | CCCV Chg | 00:39:00 | 04:11:51 | 1.300582 | 4.0624 | 0.845392 | 3.304883 | 2025-11-11 14:17:48 | 5.283506
511 | CCCV Chg | 00:39:30 | 04:12:21 | 1.300586 | 4.0671 | 0.85623 | 3.348939 | 2025-11-11 14:18:18 | 5.289582
512 | CCCV Chg | 00:40:00 | 04:12:51 | 1.300524 | 4.0715 | 0.867069 | 3.393044 | 2025-11-11 14:18:48 | 5.295068
513 | CCCV Chg | 00:40:30 | 04:13:21 | 1.300528 | 4.0756 | 0.877907 | 3.437195 | 2025-11-11 14:19:18 | 5.300432
514 | CCCV Chg | 00:41:00 | 04:13:51 | 1.300642 | 4.0796 | 0.888745 | 3.481389 | 2025-11-11 14:19:48 | 5.306063
515 | CCCV Chg | 00:41:30 | 04:14:21 | 1.300604 | 4.0831 | 0.899584 | 3.525624 | 2025-11-11 14:20:18 | 5.310453
516 | CCCV Chg | 00:42:00 | 04:14:51 | 1.300669 | 4.0864 | 0.910422 | 3.569897 | 2025-11-11 14:20:48 | 5.315097
517 | CCCV Chg | 00:42:30 | 04:15:21 | 1.30064 | 4.0895 | 0.921261 | 3.614204 | 2025-11-11 14:21:18 | 5.318999
518 | CCCV Chg | 00:43:00 | 04:15:51 | 1.300586 | 4.0924 | 0.932099 | 3.658544 | 2025-11-11 14:21:48 | 5.322547
519 | CCCV Chg | 00:43:30 | 04:16:21 | 1.30065 | 4.0951 | 0.942937 | 3.702915 | 2025-11-11 14:22:18 | 5.326324
520 | CCCV Chg | 00:44:00 | 04:16:51 | 1.300616 | 4.0976 | 0.953776 | 3.747314 | 2025-11-11 14:22:48 | 5.329455
521 | CCCV Chg | 00:44:30 | 04:17:21 | 1.300616 | 4.1 | 0.964615 | 3.791739 | 2025-11-11 14:23:18 | 5.332539
522 | CCCV Chg | 00:45:00 | 04:17:51 | 1.300647 | 4.1022 | 0.975453 | 3.83619 | 2025-11-11 14:23:48 | 5.335564
523 | CCCV Chg | 00:45:30 | 04:18:21 | 1.300611 | 4.1043 | 0.986292 | 3.880664 | 2025-11-11 14:24:18 | 5.338143
524 | CCCV Chg | 00:46:00 | 04:18:51 | 1.300662 | 4.1063 | 0.99713 | 3.925159 | 2025-11-11 14:24:48 | 5.340895
525 | CCCV Chg | 00:46:30 | 04:19:21 | 1.300589 | 4.1082 | 1.007969 | 3.969675 | 2025-11-11 14:25:18 | 5.343059
526 | CCCV Chg | 00:47:00 | 04:19:51 | 1.300647 | 4.11 | 1.018807 | 4.014212 | 2025-11-11 14:25:48 | 5.345595
527 | CCCV Chg | 00:47:30 | 04:20:21 | 1.300628 | 4.1117 | 1.029646 | 4.058767 | 2025-11-11 14:26:18 | 5.347741
528 | CCCV Chg | 00:48:00 | 04:20:51 | 1.300618 | 4.1133 | 1.040485 | 4.103342 | 2025-11-11 14:26:48 | 5.349866
529 | CCCV Chg | 00:48:30 | 04:21:21 | 1.300584 | 4.1149 | 1.051323 | 4.147933 | 2025-11-11 14:27:18 | 5.351773
530 | CCCV Chg | 00:49:00 | 04:21:51 | 1.300611 | 4.1164 | 1.062162 | 4.192541 | 2025-11-11 14:27:48 | 5.353872
531 | CCCV Chg | 00:49:30 | 04:22:21 | 1.300691 | 4.1179 | 1.073 | 4.237166 | 2025-11-11 14:28:18 | 5.356167
532 | CCCV Chg | 00:50:00 | 04:22:51 | 1.300584 | 4.1194 | 1.083839 | 4.281807 | 2025-11-11 14:28:48 | 5.357675
533 | CCCV Chg | 00:50:30 | 04:23:21 | 1.300751 | 4.1209 | 1.094678 | 4.326464 | 2025-11-11 14:29:18 | 5.360255
534 | CCCV Chg | 00:51:00 | 04:23:51 | 1.300637 | 4.1223 | 1.105516 | 4.371137 | 2025-11-11 14:29:48 | 5.361653
535 | CCCV Chg | 00:51:30 | 04:24:21 | 1.300601 | 4.1238 | 1.116354 | 4.415823 | 2025-11-11 14:30:18 | 5.363362
536 | CCCV Chg | 00:52:00 | 04:24:51 | 1.30049 | 4.1251 | 1.127193 | 4.460525 | 2025-11-11 14:30:48 | 5.36466
537 | CCCV Chg | 00:52:30 | 04:25:21 | 1.300686 | 4.1265 | 1.138031 | 4.505242 | 2025-11-11 14:31:18 | 5.367336
538 | CCCV Chg | 00:53:00 | 04:25:51 | 1.300618 | 4.1279 | 1.148869 | 4.549974 | 2025-11-11 14:31:48 | 5.368856
539 | CCCV Chg | 00:53:30 | 04:26:21 | 1.300545 | 4.1293 | 1.159707 | 4.594721 | 2025-11-11 14:32:18 | 5.370383
540 | CCCV Chg | 00:54:00 | 04:26:51 | 1.300686 | 4.1307 | 1.170546 | 4.639484 | 2025-11-11 14:32:48 | 5.372784
541 | CCCV Chg | 00:54:30 | 04:27:21 | 1.300589 | 4.1321 | 1.181384 | 4.684263 | 2025-11-11 14:33:18 | 5.374225
542 | CCCV Chg | 00:55:00 | 04:27:51 | 1.300642 | 4.1336 | 1.192223 | 4.729057 | 2025-11-11 14:33:48 | 5.376297
543 | CCCV Chg | 00:55:30 | 04:28:21 | 1.300606 | 4.135 | 1.203061 | 4.773867 | 2025-11-11 14:34:18 | 5.37799
544 | CCCV Chg | 00:56:00 | 04:28:51 | 1.300582 | 4.1364 | 1.2139 | 4.818692 | 2025-11-11 14:34:48 | 5.379775
545 | CCCV Chg | 00:56:30 | 04:29:21 | 1.300577 | 4.1379 | 1.224738 | 4.863533 | 2025-11-11 14:35:18 | 5.381676
546 | CCCV Chg | 00:57:00 | 04:29:51 | 1.300616 | 4.1393 | 1.235577 | 4.908389 | 2025-11-11 14:35:48 | 5.383677
547 | CCCV Chg | 00:57:30 | 04:30:21 | 1.300567 | 4.1409 | 1.246415 | 4.95326 | 2025-11-11 14:36:18 | 5.385547
548 | CCCV Chg | 00:58:00 | 04:30:51 | 1.30055 | 4.1424 | 1.257254 | 4.99815 | 2025-11-11 14:36:48 | 5.387393
549 | CCCV Chg | 00:58:30 | 04:31:21 | 1.30063 | 4.1439 | 1.268092 | 5.043055 | 2025-11-11 14:37:18 | 5.389645
550 | CCCV Chg | 00:59:00 | 04:31:51 | 1.300662 | 4.1455 | 1.278931 | 5.087977 | 2025-11-11 14:37:48 | 5.391859
551 | CCCV Chg | 00:59:30 | 04:32:21 | 1.300594 | 4.1471 | 1.289769 | 5.132916 | 2025-11-11 14:38:18 | 5.393651
552 | CCCV Chg | 01:00:00 | 04:32:51 | 1.300589 | 4.1486 | 1.300608 | 5.177873 | 2025-11-11 14:38:48 | 5.395639
553 | CCCV Chg | 01:00:30 | 04:33:21 | 1.30062 | 4.1503 | 1.311446 | 5.222846 | 2025-11-11 14:39:18 | 5.397951

## log
No. | DataPoint | Time | Class | Event | Detailed log | Detailed log description
1 | 1 | 2025-11-11 10:05:56 | Prompt | Start test
2 | 1 | 2025-11-11 10:05:57 | Record | Step start point data
3 | 140 | 2025-11-11 11:15:04 | Record | Enter the CV stage | Set value :4.195V; Actual value :4.195003V | Set value :CV Voltage value Actual value: sampled voltage value
4 | 222 | 2025-11-11 11:56:04 | Record | Main channel current cut-off condition | Set value :0.06, Actual value :0.059977 | Set value: current cut-off. Actual value: sampled current value
5 | 222 | 2025-11-11 11:56:04 | Record | Work step termination point
6 | 223 | 2025-11-11 11:56:04 | Record | Step start point data
7 | 243 | 2025-11-11 12:06:04 | Record | Master channel time cut-off condition | Set value :600000, Actual value :600000 | Set value: time limit. Actual value: running time
8 | 243 | 2025-11-11 12:06:04 | Record | Work step termination point
9 | 244 | 2025-11-11 12:06:04 | Record | Step start point data
10 | 410 | 2025-11-11 13:28:48 | Record | Main channel voltage cut-off condition | Set value :2.75, Actual value :2.749488 | Set value: voltage cut-off. Actual value: sampled voltage
11 | 410 | 2025-11-11 13:28:48 | Record | Work step termination point
12 | 411 | 2025-11-11 13:28:48 | Record | Step start point data
13 | 431 | 2025-11-11 13:38:48 | Record | Master channel time cut-off condition | Set value :600000, Actual value :600000 | Set value: time limit. Actual value: running time
14 | 431 | 2025-11-11 13:38:48 | Record | Work step termination point
15 | 432 | 2025-11-11 13:38:48 | Record | Step start point data

## idle
No. | DataPoint | Date | State | Voltage(V) | Current(A)

## curve
Total Time-Voltage&&Current&&Capacity&&Energy