## unit
exp5.xlsx
device | 39 | 2 | 7
Start time |  | 2025-11-11 10:23:10 |  | End time |  | 2025-11-11 10:24:00
NDA file path
List of unit plans
Time | Current | Voltage | Capacity | Energy | Power | Internal resistance | Temperature | Air pressure
hh:mm:ss | A | V | Ah | Wh | W | mΩ | ℃ | kPa

## test
Test information
Start step ID |  | 1 | Volt. upper |  | - | P/N |  | 2025-11-11 10-23-10
Cycle count |  | 1 | Volt. lower |  | - | Builder |  | -
Record settings |  | 0s/0V/0A | Curr. upper |  | - | Remarks |  | -
Voltage range |  | 5V | Curr. lower |  | - | - |  | -
Current range |  | +20/-20A | Start time |  | 2025-11-11 10:23:10 | Barcode
Active material |  | - | Nominal capacity |  | -
Step plan
Step Index | Step Name | Step Time(hh:mm:ss.ms) | Voltage(V) | C-rate(C) | Current(A) | Cut-off voltage (V) | Cut-off C-rate(C) | Cut-off curr.(A) | Energy(Wh) | -ΔV(V) | Power(W) | Resistance(mΩ) | Capacity(Ah) | Record settings | Aux.CH recording condition | Max Vi(V) | Min Vi(V) | Max Ti(℃) | Min Ti(℃) | Segment record1 | Segment record2 | Current range (A)
1 | Rest | 00:00:10.000
2 | CC DChg | 00:00:10.000 |  |  | 1.3 | 2.75
3 | Rest | 00:00:10.000
4 | CC Chg | 00:00:10.000 |  |  | 1.3 | 4.2
5 | Rest | 00:00:10.000
6 | End

## cycle
Cycle Index | Chg. Cap.(Ah) | DChg. Cap.(Ah) | Chg.-DChg. Eff(%) | Chg. Energy(Wh) | DChg. Energy(Wh) | Chg. Time | DChg. Time
1 | 0.0036 | 0.0036 | 99.93 | 0.0145 | 0.0138 | 00:00:10 | 00:00:10

## step
Cycle Index | Step Index | Step Number | Step Type | Step Time | Oneset Date | End Date | Capacity(Ah) | Energy(Wh) | Oneset Volt.(V) | End Voltage(V)
1 | 1 | 1 | Rest | 00:00:10 | 2025-11-11 10:23:10 | 2025-11-11 10:23:20 | 0 | 0 | 3.923 | 3.9229
1 | 2 | 2 | CC DChg | 00:00:10 | 2025-11-11 10:23:20 | 2025-11-11 10:23:30 | 0.0036 | 0.0138 | 3.8512 | 3.8222
1 | 3 | 3 | Rest | 00:00:10 | 2025-11-11 10:23:30 | 2025-11-11 10:23:40 | 0 | 0 | 3.8931 | 3.9074
1 | 4 | 4 | CC Chg | 00:00:10 | 2025-11-11 10:23:40 | 2025-11-11 10:23:50 | 0.0036 | 0.0145 | 3.9782 | 4.0144
1 | 5 | 5 | Rest | 00:00:10 | 2025-11-11 10:23:50 | 2025-11-11 10:24:00 | 0 | 0 | 3.9413 | 3.928

## record
DataPoint | Step Type | Time | Total Time | Current(A) | Voltage(V) | Capacity(Ah) | Energy(Wh) | Date | Power(W)
1 | Rest | 00:00:00 | 00:00:00 | 0 | 3.923 | 0 | 0 | 2025-11-11 10:23:10 | 0
2 | Rest | 00:00:10 | 00:00:10 | 0 | 3.9229 | 0 | 0 | 2025-11-11 10:23:20 | 0
3 | CC DChg | 00:00:00 | 00:00:10 | -1.295156 | 3.8512 | 0 | 0 | 2025-11-11 10:23:20 | -4.98787
4 | CC DChg | 00:00:10 | 00:00:20 | -1.299652 | 3.8222 | 0.003609 | 0.013834 | 2025-11-11 10:23:30 | -4.967518
5 | Rest | 00:00:00 | 00:00:20 | 0 | 3.8931 | 0 | 0 | 2025-11-11 10:23:30 | 0
6 | Rest | 00:00:10 | 00:00:30 | 0 | 3.9074 | 0 | 0 | 2025-11-11 10:23:40 | 0
7 | CC Chg | 00:00:00 | 00:00:30 | 1.298264 | 3.9782 | 0 | 0 | 2025-11-11 10:23:40 | 5.164762
8 | CC Chg | 00:00:10 | 00:00:40 | 1.300385 | 4.0144 | 0.003612 | 0.01445 | 2025-11-11 10:23:50 | 5.220293
9 | Rest | 00:00:00 | 00:00:40 | 0 | 3.9413 | 0 | 0 | 2025-11-11 10:23:50 | 0
10 | Rest | 00:00:10 | 00:00:50 | 0 | 3.928 | 0 | 0 | 2025-11-11 10:24:00 | 0

## log
No. | DataPoint | Time | Class | Event | Detailed log | Detailed log description
1 | 1 | 2025-11-11 10:23:10 | Prompt | Start test
2 | 1 | 2025-11-11 10:23:10 | Record | Step start point data
3 | 2 | 2025-11-11 10:23:20 | Record | Master channel time cut-off condition | Set value :10000, Actual value :10000 | Set value: time limit. Actual value: running time
4 | 2 | 2025-11-11 10:23:20 | Record | Work step termination point
5 | 3 | 2025-11-11 10:23:20 | Record | Step start point data
6 | 4 | 2025-11-11 10:23:30 | Record | Master channel time cut-off condition | Set value :10000, Actual value :10000 | Set value: time limit. Actual value: running time
7 | 4 | 2025-11-11 10:23:30 | Record | Work step termination point
8 | 5 | 2025-11-11 10:23:30 | Record | Step start point data
9 | 6 | 2025-11-11 10:23:40 | Record | Master channel time cut-off condition | Set value :10000, Actual value :10000 | Set value: time limit. Actual value: running time
10 | 6 | 2025-11-11 10:23:40 | Record | Work step termination point
11 | 7 | 2025-11-11 10:23:40 | Record | Step start point data
12 | 8 | 2025-11-11 10:23:50 | Record | Master channel time cut-off condition | Set value :10000, Actual value :10000 | Set value: time limit. Actual value: running time
13 | 8 | 2025-11-11 10:23:50 | Record | Work step termination point
14 | 9 | 2025-11-11 10:23:50 | Record | Step start point data
15 | 10 | 2025-11-11 10:24:00 | Record | Master channel time cut-off condition | Set value :10000, Actual value :10000 | Set value: time limit. Actual value: running time
16 | 10 | 2025-11-11 10:24:00 | Record | Work step termination point
17 | 10 | 2025-11-11 10:24:00 | Prompt | Finished test

## idle
No. | DataPoint | Date | State | Voltage(V) | Current(A)

## curve
Total Time-Voltage&&Current&&Capacity&&Energy